## Raw dataset
|  | INPUTS (13) | [17 empty] | OUTPUTS (10)
Index No. | Type of Feedstock | Feedstock Proximate analysis (vol. % db.) | [7 empty] | Feedstock Ultimate analysis (vol. % db.) |  |  |  | Lignocellulosic Composition (vol. % db.) |  |  | Pyrolysis condition |  |  | Process efficiency |  |  |  |  | Ultimate analysis (vol. % db.) |  |  |  |  | Reference
|  | Fixed carbon | Volatile matter | Moisture | Ash | FC(dry) | VM(dry) | Ash(dry) | total | C | H | O | N | Cellulose | Hemicellulose | Lignin | Residence time (min) | Temperature (°C) | Heating rate (°C/min) | Biochar yield (%) | Total Pore Volume（cm³/g） | Ash Content（%） | Zeta Potential（mv） | pH | C.1 | H.1 | O.1 | O/C | H/C
1 | corncob | 11.19 | 87.76 | 7.14 | 1.05 | 11.19 | 87.76 | 1.05 | 100 | 43.81 | 6.54 | 48.19 | 0.77 | 45.88 | 39.4 | 11.32 | 60 | 400 | 5 | 33.28 | NAN | 3.888 | NAN | NAN | NAN | NAN | NAN | NAN | NAN | A Shariff 2016
2 | corncob | 11.19 | 87.76 | 7.14 | 1.05 | 11.19 | 87.76 | 1.05 | 100 | 43.81 | 6.54 | 48.19 | 0.77 | 45.88 | 39.4 | 11.32 | 60 | 450 | 5 | 30.86 | NAN | NAN | NAN | NAN | NAN | NAN | NAN | NAN | NAN | A Shariff 2016
3 | corncob | 11.19 | 87.76 | 7.14 | 1.05 | 11.19 | 87.76 | 1.05 | 100 | 43.81 | 6.54 | 48.19 | 0.77 | 45.88 | 39.4 | 11.32 | 60 | 500 | 5 | 28.73 | NAN | 5.478 | NAN | NAN | NAN | NAN | NAN | NAN | NAN | A Shariff 2016
4 | corncob | 11.19 | 87.76 | 7.14 | 1.05 | 11.19 | 87.76 | 1.05 | 100 | 43.81 | 6.54 | 48.19 | 0.77 | 45.88 | 39.4 | 11.32 | 60 | 550 | 5 | 27.67 | NAN | NAN | NAN | NAN | NAN | NAN | NAN | NAN | NAN | A Shariff 2016
5 | corncob | 11.19 | 87.76 | 7.14 | 1.05 | 11.19 | 87.76 | 1.05 | 100 | 43.81 | 6.54 | 48.19 | 0.77 | 45.88 | 39.4 | 11.32 | 60 | 600 | 5 | 26.68 | NAN | 5.673 | NAN | NAN | NAN | NAN | NAN | NAN | NAN | A Shariff 2016
6 | cassava stem | 16.07 | 81.51 | 2.08 | 2.42 | 16.07 | 81.51 | 2.42 | 100 | 44.47 | 5.82 | 48.88 | NAN | 47.67 | 27.79 | 32.26 | 60 | 400 | 5 | 35.75 | NAN | 6.98 | NAN | NAN | NAN | NAN | NAN | NAN | NAN | A Shariff 2016
7 | cassava stem | 16.07 | 81.51 | 2.08 | 2.42 | 16.07 | 81.51 | 2.42 | 100 | 44.47 | 5.82 | 48.88 | NAN | 47.67 | 27.79 | 32.26 | 60 | 450 | 5 | 30.24 | NAN | NAN | NAN | NAN | NAN | NAN | NAN | NAN | NAN | A Shariff 2016
8 | cassava stem | 16.07 | 81.51 | 2.08 | 2.42 | 16.07 | 81.51 | 2.42 | 100 | 44.47 | 5.82 | 48.88 | NAN | 47.67 | 27.79 | 32.26 | 60 | 500 | 5 | 28.11 | NAN | 9.49 | NAN | NAN | NAN | NAN | NAN | NAN | NAN | A Shariff 2016
9 | cassava stem | 16.07 | 81.51 | 2.08 | 2.42 | 16.07 | 81.51 | 2.42 | 100 | 44.47 | 5.82 | 48.88 | NAN | 47.67 | 27.79 | 32.26 | 60 | 550 | 5 | 27.02 | NAN | NAN | NAN | NAN | NAN | NAN | NAN | NAN | NAN | A Shariff 2016
10 | cassava stem | 16.07 | 81.51 | 2.08 | 2.42 | 16.07 | 81.51 | 2.42 | 100 | 44.47 | 5.82 | 48.88 | NAN | 47.67 | 27.79 | 32.26 | 60 | 600 | 5 | 26.09 | NAN | 7.485 | NAN | NAN | NAN | NAN | NAN | NAN | NAN | A Shariff 2016
11 | cassava rhizome | 9.08 | 83.64 | 3.53 | 7.28 | 9.08 | 83.64 | 7.28 | 100 | 41.78 | 5.97 | 51.07 | 0.26 | 47.27 | 35.83 | 26.18 | 60 | 400 | 5 | 37.05 | NAN | 8.625 | NAN | NAN | NAN | NAN | NAN | NAN | NAN | A Shariff 2016
12 | cassava rhizome | 9.08 | 83.64 | 3.53 | 7.28 | 9.08 | 83.64 | 7.28 | 100 | 41.78 | 5.97 | 51.07 | 0.26 | 47.27 | 35.83 | 26.18 | 60 | 450 | 5 | 32.66 | NAN | NAN | NAN | NAN | NAN | NAN | NAN | NAN | NAN | A Shariff 2016
13 | cassava rhizome | 9.08 | 83.64 | 3.53 | 7.28 | 9.08 | 83.64 | 7.28 | 100 | 41.78 | 5.97 | 51.07 | 0.26 | 47.27 | 35.83 | 26.18 | 60 | 500 | 5 | 31.23 | NAN | 10.035 | NAN | NAN | NAN | NAN | NAN | NAN | NAN | A Shariff 2016
14 | cassava rhizome | 9.08 | 83.64 | 3.53 | 7.28 | 9.08 | 83.64 | 7.28 | 100 | 41.78 | 5.97 | 51.07 | 0.26 | 47.27 | 35.83 | 26.18 | 60 | 550 | 5 | 31.11 | NAN | NAN | NAN | NAN | NAN | NAN | NAN | NAN | NAN | A Shariff 2016
15 | cassava rhizome | 9.08 | 83.64 | 3.53 | 7.28 | 9.08 | 83.64 | 7.28 | 100 | 41.78 | 5.97 | 51.07 | 0.26 | 47.27 | 35.83 | 26.18 | 60 | 600 | 5 | 29.87 | NAN | 9.752 | NAN | NAN | NAN | NAN | NAN | NAN | NAN | A Shariff 2016
16 | corncob | NAN | NAN | NAN | 1.71 | NAN | NAN | NAN | 100 | 43.9 | 6.09 | 49.59 | 0.42 | 48.1 | 37.2 | 14.7 | NAN | 350 | NAN | 37.23 | NAN | 2.36 | NAN | NAN | 74.86 | 4.91 | 19.78 | 0.1981699 | 0.7870692 | Hao F 2013
17 | corncob | NAN | NAN | NAN | 1.71 | NAN | NAN | NAN | 100 | 43.9 | 6.09 | 49.59 | 0.42 | 48.1 | 37.2 | 14.7 | NAN | 450 | NAN | 31.96 | NAN | 2.37 | NAN | NAN | 75.2 | 4.8 | 19.66 | 0.1960771 | 0.7659574 | Hao F 2013
18 | corncob | NAN | NAN | NAN | 1.71 | NAN | NAN | NAN | 100 | 43.9 | 6.09 | 49.59 | 0.42 | 48.1 | 37.2 | 14.7 | NAN | 550 | NAN | 27.1 | NAN | 2.71 | NAN | NAN | 83.99 | 3.68 | 11.97 | 0.1068877 | 0.5257769 | Hao F 2013
19 | corncob | NAN | NAN | NAN | 1.71 | NAN | NAN | NAN | 100 | 43.9 | 6.09 | 49.59 | 0.42 | 48.1 | 37.2 | 14.7 | NAN | 650 | NAN | 25.43 | NAN | 3.37 | NAN | NAN | 85.47 | 3.13 | 11.02 | 0.0967006 | 0.4394524 | Hao F 2013
20 | corncob | 12.47 | 78.87 | 7.07 | 1.59 | 13.42 | 84.87 | 1.71 | 100 | 43.9 | 6.7 | 48.6 | 0.8 | NAN | NAN | NAN | 120 | 500 | NAN | NAN | NAN | 4.27 | NAN | NAN | 83.95 | 5.35 | 9.88 | 0.08826683 | 0.7647409 | Divyangkumar N, 2025
21 | corncob | 12.47 | 78.87 | 7.07 | 1.59 | 13.42 | 84.87 | 1.71 | 100 | 43.9 | 6.7 | 48.6 | 0.8 | NAN | NAN | NAN | 120 | 600 | NAN | NAN | NAN | 5.44 | NAN | NAN | 87.9 | 3.5 | 7.7 | 0.06569966 | 0.4778157 | Divyangkumar N, 2025
22 | corncob | 12.47 | 78.87 | 7.07 | 1.59 | 13.42 | 84.87 | 1.71 | 100 | 43.9 | 6.7 | 48.6 | 0.8 | NAN | NAN | NAN | 120 | 700 | NAN | NAN | NAN | 5.85 | NAN | NAN | 90.6 | 2.7 | 5.6 | 0.04635762 | 0.3576159 | Divyangkumar N, 2025
23 | sugarcane bagasse | 5.88 | 82.94 | 9.64 | 1.54 | 6.51 | 91.79 | 1.7 | 100 | 45.2 | 6.6 | 47.7 | 0.5 | NAN | NAN | NAN | 120 | 500 | NAN | NAN | NAN | 3.83 | NAN | NAN | 81.77 | 4.52 | 12.78 | 0.117219 | 0.663324 | Divyangkumar N, 2025
24 | sugarcane bagasse | 5.88 | 82.94 | 9.64 | 1.54 | 6.51 | 91.79 | 1.7 | 100 | 45.2 | 6.6 | 47.7 | 0.5 | NAN | NAN | NAN | 120 | 600 | NAN | NAN | NAN | 3.98 | NAN | NAN | 85.51 | 3.88 | 9.52 | 0.08349901 | 0.5444977 | Divyangkumar N, 2025
25 | sugarcane bagasse | 5.88 | 82.94 | 9.64 | 1.54 | 6.51 | 91.79 | 1.7 | 100 | 45.2 | 6.6 | 47.7 | 0.5 | NAN | NAN | NAN | 120 | 700 | NAN | NAN | NAN | 4.05 | NAN | NAN | 91.51 | 3.11 | 3.97 | 0.03253743 | 0.4078243 | Divyangkumar N, 2025
26 | corncob | 16.35 | 75.11 | 7.11 | 1.43 | 17.6 | 80.86 | 1.54 | 100 | 46.69 | 5.867 | 45.705 | 1.734 | NAN | NAN | NAN | NAN | 400 | 16 | 33.816 | NAN | NAN | NAN | NAN | NAN | NAN | NAN | NAN | NAN | Gupta G K 2018
27 | corncob | 16.35 | 75.11 | 7.11 | 1.43 | 17.6 | 80.86 | 1.54 | 100 | 46.69 | 5.867 | 45.705 | 1.734 | NAN | NAN | NAN | NAN | 500 | 16 | 29.387 | NAN | NAN | NAN | NAN | NAN | NAN | NAN | NAN | NAN | Gupta G K 2018
28 | corncob | 16.35 | 75.11 | 7.11 | 1.43 | 17.6 | 80.86 | 1.54 | 100 | 46.69 | 5.867 | 45.705 | 1.734 | NAN | NAN | NAN | NAN | 600 | 16 | 26.2003 | NAN | NAN | NAN | NAN | 80.22 | 3.879 | 14.846 | 0.1387996 | 0.5802543 | Gupta G K 2018
29 | rice husk | NAN | NAN | NAN | NAN | NAN | NAN | NAN | 100 | NAN | NAN | NAN | NAN | NAN | NAN | NAN | NAN | 550 | NAN | NAN | NAN | NAN | NAN | 9.71 | 48.69 | 1.24 | 2.47 | 0.03804683 | 0.3056069 | Li Q, Zhang X 2023
30 | rice husk | NAN | NAN | NAN | NAN | NAN | NAN | NAN | 100 | NAN | NAN | NAN | NAN | NAN | NAN | NAN | NAN | 700 | NAN | NAN | NAN | NAN | NAN | 9.81 | 47.32 | 0.63 | 2.06 | 0.03265004 | 0.1597633 | Li Q, Zhang X 2023
31 | oil seed rape straw | NAN | NAN | NAN | NAN | NAN | NAN | NAN | 100 | NAN | NAN | NAN | NAN | NAN | NAN | NAN | NAN | 550 | NAN | NAN | NAN | NAN | NAN | 9.78 | 68.85 | 1.82 | 8.91 | 0.09705882 | 0.3172113 | Li Q, Zhang X 2023
32 | oil seed rape straw | NAN | NAN | NAN | NAN | NAN | NAN | NAN | 100 | NAN | NAN | NAN | NAN | NAN | NAN | NAN | NAN | 700 | NAN | NAN | NAN | NAN | NAN | 10.41 | 67.74 | 1.09 | 7.84 | 0.08680248 | 0.1930912 | Li Q, Zhang X 2023
33 | wheat straw | NAN | NAN | NAN | NAN | NAN | NAN | NAN | 100 | NAN | NAN | NAN | NAN | NAN | NAN | NAN | NAN | 550 | NAN | NAN | NAN | NAN | NAN | 9.94 | 68.26 | 2.1 | 6.92 | 0.07603282 | 0.3691767 | Li Q, Zhang X 2023
34 | wheat straw | NAN | NAN | NAN | NAN | NAN | NAN | NAN | 100 | NAN | NAN | NAN | NAN | NAN | NAN | NAN | NAN | 700 | NAN | NAN | NAN | NAN | NAN | 10.03 | 69.04 | 1.18 | 5.3 | 0.05757532 | 0.2050985 | Li Q, Zhang X 2023
35 | miscanthus straw | NAN | NAN | NAN | NAN | NAN | NAN | NAN | 100 | NAN | NAN | NAN | NAN | NAN | NAN | NAN | NAN | 550 | NAN | NAN | NAN | NAN | NAN | 9.77 | 75.41 | 2.42 | 9.24 | 0.09189763 | 0.3850948 | Li Q, Zhang X 2023
36 | miscanthus straw | NAN | NAN | NAN | NAN | NAN | NAN | NAN | 100 | NAN | NAN | NAN | NAN | NAN | NAN | NAN | NAN | 700 | NAN | NAN | NAN | NAN | NAN | 9.72 | 79.18 | 1.26 | 6.99 | 0.0662099 | 0.1909573 | Li Q, Zhang X 2023
37 | softwood | NAN | NAN | NAN | NAN | NAN | NAN | NAN | 100 | NAN | NAN | NAN | NAN | NAN | NAN | NAN | NAN | 550 | NAN | NAN | NAN | NAN | NAN | 7.91 | 85.52 | 2.77 | 10.36 | 0.09085594 | 0.388681 | Li Q, Zhang X 2023
38 | softwood | NAN | NAN | NAN | NAN | NAN | NAN | NAN | 100 | NAN | NAN | NAN | NAN | NAN | NAN | NAN | NAN | 700 | NAN | NAN | NAN | NAN | NAN | 8.44 | 90.21 | 1.83 | 6.02 | 0.05004988 | 0.243432 | Li Q, Zhang X 2023
39 | corncob | 15.9 | 69.5 | 11.7 | 2.9 | 18.01 | 78.71 | 3.28 | 100 | 48.12 | 6.48 | 43.51 | 1.89 | 28.7 | 39.3 | 19.6 | 60 | 400 | NAN | 36.9 | NAN | 5.4 | NAN | 9.1 | 79.65 | 3.96 | 15.72 | 0.1480226 | 0.5966102 | Liu X, Zhang Y 2014
40 | corncob | 15.9 | 69.5 | 11.7 | 2.9 | 18.01 | 78.71 | 3.28 | 100 | 48.12 | 6.48 | 43.51 | 1.89 | 28.7 | 39.3 | 19.6 | 60 | 500 | NAN | 23.3 | NAN | 8.2 | NAN | 9.3 | 83.27 | 3.33 | 12.62 | 0.1136664 | 0.4798847 | Liu X, Zhang Y 2014
41 | corncob | 15.9 | 69.5 | 11.7 | 2.9 | 18.01 | 78.71 | 3.28 | 100 | 48.12 | 6.48 | 43.51 | 1.89 | 28.7 | 39.3 | 19.6 | 60 | 600 | NAN | 21.7 | NAN | 8.7 | NAN | 10.4 | 84.31 | 2.41 | 12.52 | 0.1113747 | 0.3430198 | Liu X, Zhang Y 2014
42 | corncob | 41.86 | 56.77 | 10.2 | 1.37 | 41.86 | 56.77 | 1.37 | 100 | 45.69 | 6.18 | 41.65 | 5.65 | NAN | NAN | NAN | NAN | 300 | NAN | 43.11 | NAN | NAN | NAN | NAN | 69.18 | 4.5 | 19.98 | 0.2166088 | 0.7805724 | Kluska J 2020
43 | corncob | 41.86 | 56.77 | 10.2 | 1.37 | 41.86 | 56.77 | 1.37 | 100 | 45.69 | 6.18 | 41.65 | 5.65 | NAN | NAN | NAN | NAN | 400 | NAN | 31.94 | NAN | NAN | NAN | NAN | 73.01 | 3.55 | 18.12 | 0.1861389 | 0.5834817 | Kluska J 2020
44 | corncob | 41.86 | 56.77 | 10.2 | 1.37 | 41.86 | 56.77 | 1.37 | 100 | 45.69 | 6.18 | 41.65 | 5.65 | NAN | NAN | NAN | NAN | 500 | NAN | 27.612 | NAN | NAN | NAN | NAN | 80.63 | 3.15 | 9.36 | 0.08706437 | 0.4688081 | Kluska J 2020
45 | corncob | 41.86 | 56.77 | 10.2 | 1.37 | 41.86 | 56.77 | 1.37 | 100 | 45.69 | 6.18 | 41.65 | 5.65 | NAN | NAN | NAN | NAN | 600 | NAN | 24.8 | NAN | NAN | NAN | NAN | 82.96 | 2.43 | 9.11 | 0.08235897 | 0.3514947 | Kluska J 2020
46 | corncob | 41.86 | 56.77 | 10.2 | 1.37 | 41.86 | 56.77 | 1.37 | 100 | 45.69 | 6.18 | 41.65 | 5.65 | NAN | NAN | NAN | NAN | 700 | NAN | 22.699 | NAN | NAN | NAN | NAN | 85.25 | 1.83 | 8.01 | 0.07046921 | 0.2575953 | Kluska J 2020
47 | corncob | 16.93 | 74.06 | 7.76 | 1.25 | 18.35 | 80.29 | 1.36 | 100 | 44.01 | 5.87 | 45.86 | 0.38 | NAN | NAN | NAN | 120 | 500 | 10 | NAN | NAN | 5.02 | NAN | NAN | 80.6 | 2.08 | 6.72 | 0.06253102 | 0.3096774 | Suwunwong T 2020
48 | white ash | 13.22 | 75.83 | 10.54 | 0.41 | 14.78 | 84.76 | 0.46 | 100 | 47.45 | 6.53 | 45.59 | 0.43 | NAN | NAN | NAN | 120 | 300 | 10 | 39.2 | NAN | 2.64 | NAN | 7.16 | 77.82 | 3.42 | 15.58 | 0.1501542 | 0.5273709 | Chen T 2016
49 | white ash | 13.22 | 75.83 | 10.54 | 0.41 | 14.78 | 84.76 | 0.46 | 100 | 47.45 | 6.53 | 45.59 | 0.43 | NAN | NAN | NAN | 120 | 400 | 10 | 31.04 | NAN | 3.07 | NAN | 7.23 | 87.6 | 2.5 | 6.27 | 0.05368151 | 0.3424658 | Chen T 2016
50 | white ash | 13.22 | 75.83 | 10.54 | 0.41 | 14.78 | 84.76 | 0.46 | 100 | 47.45 | 6.53 | 45.59 | 0.43 | NAN | NAN | NAN | 120 | 500 | 10 | 27.68 | NAN | 3.77 | NAN | 7.91 | 90.16 | 1.5 | 4.05 | 0.03369011 | 0.1996451 | Chen T 2016
51 | Switch-grass | 15.46 | 72.04 | 7.82 | 4.68 | 16.77 | 78.15 | 5.08 | 100 | 47.5 | 5.57 | 45.28 | 0.65 | NAN | NAN | NAN | 120 | 300 | 10 | 39.58 | NAN | 8.67 | NAN | 8.22 | 76.06 | 3.87 | 10.74 | 0.1059032 | 0.6105706 | Chen T 2016
52 | Switch-grass | 15.46 | 72.04 | 7.82 | 4.68 | 16.77 | 78.15 | 5.08 | 100 | 47.5 | 5.57 | 45.28 | 0.65 | NAN | NAN | NAN | 120 | 400 | 10 | 36.72 | NAN | 10.3 | NAN | 8.42 | 80.77 | 3.02 | 5.27 | 0.04893525 | 0.4486814 | Chen T 2016
53 | Switch-grass | 15.46 | 72.04 | 7.82 | 4.68 | 16.77 | 78.15 | 5.08 | 100 | 47.5 | 5.57 | 45.28 | 0.65 | NAN | NAN | NAN | 120 | 500 | 10 | 29.34 | NAN | 10.64 | NAN | 8.6 | 86.33 | 1.9 | 0.54 | 0.004691301 | 0.2641029 | Chen T 2016
54 | Cornstover | 12.66 | 74.76 | 9.18 | 3.4 | 13.94 | 82.32 | 3.74 | 100 | 49.58 | 8.61 | 41.43 | 0.38 | NAN | NAN | NAN | 120 | 300 | 10 | 41.72 | NAN | 11.69 | NAN | 7.31 | 69.91 | 4.04 | 13.42 | 0.1439708 | 0.693463 | Chen T 2016
55 | Cornstover | 12.66 | 74.76 | 9.18 | 3.4 | 13.94 | 82.32 | 3.74 | 100 | 49.58 | 8.61 | 41.43 | 0.38 | NAN | NAN | NAN | 120 | 400 | 10 | 35.44 | NAN | 14.84 | NAN | 7.79 | 74.78 | 3.15 | 6.18 | 0.06198181 | 0.5054827 | Chen T 2016
56 | Cornstover | 12.66 | 74.76 | 9.18 | 3.4 | 13.94 | 82.32 | 3.74 | 100 | 49.58 | 8.61 | 41.43 | 0.38 | NAN | NAN | NAN | 120 | 500 | 10 | 33.5 | NAN | 15.09 | NAN | 8.1 | 78.11 | 2.11 | 3.77 | 0.03619895 | 0.3241582 | Chen T 2016
57 | coconut fiber | 13.82 | 82.13 | 1.73 | 4.05 | 13.82 | 82.13 | 4.05 | 100 | 49.36 | 6.57 | 42.7 | 1.23 | 42.41 | 19.51 | 33.03 | 60 | 350 | 10 | 48.13 | NAN | 6.12 | NAN | 7.64 | 68.36 | 4.24 | 25.31 | 0.2776843 | 0.7442949 | Dhar S A 2022
58 | coconut fiber | 13.82 | 82.13 | 1.73 | 4.05 | 13.82 | 82.13 | 4.05 | 100 | 49.36 | 6.57 | 42.7 | 1.23 | 42.41 | 19.51 | 33.03 | 60 | 400 | 10 | 40.26 | NAN | 8.57 | NAN | 8.25 | 71.7 | 4.14 | 22.18 | 0.2320084 | 0.692887 | Dhar S A 2022
59 | coconut fiber | 13.82 | 82.13 | 1.73 | 4.05 | 13.82 | 82.13 | 4.05 | 100 | 49.36 | 6.57 | 42.7 | 1.23 | 42.41 | 19.51 | 33.03 | 60 | 450 | 10 | 37.55 | NAN | 10.45 | NAN | 8.59 | 76.76 | 3.97 | 16.84 | 0.1645388 | 0.6206357 | Dhar S A 2022
60 | coconut fiber | 13.82 | 82.13 | 1.73 | 4.05 | 13.82 | 82.13 | 4.05 | 100 | 49.36 | 6.57 | 42.7 | 1.23 | 42.41 | 19.51 | 33.03 | 60 | 500 | 10 | 34.09 | NAN | 11.34 | NAN | 9.83 | 78.33 | 2.71 | 16.4 | 0.157028 | 0.4151666 | Dhar S A 2022
61 | coconut fiber | 13.82 | 82.13 | 1.73 | 4.05 | 13.82 | 82.13 | 4.05 | 100 | 49.36 | 6.57 | 42.7 | 1.23 | 42.41 | 19.51 | 33.03 | 60 | 550 | 10 | 32.65 | NAN | 12.15 | NAN | 9.61 | 81.47 | 1.92 | 14.91 | 0.1372591 | 0.2828035 | Dhar S A 2022
62 | coconut fiber | 13.82 | 82.13 | 1.73 | 4.05 | 13.82 | 82.13 | 4.05 | 100 | 49.36 | 6.57 | 42.7 | 1.23 | 42.41 | 19.51 | 33.03 | 60 | 600 | 10 | 29.34 | NAN | 12.19 | NAN | 10.03 | 84.93 | 1.81 | 11.36 | 0.1003179 | 0.25574 | Dhar S A 2022
63 | corncob | NAN | NAN | 5.3 | NAN | NAN | NAN | NAN | 100 | 55.46 | NAN | 44.54 | NAN | NAN | NAN | NAN | NAN | 400 | 10 | 32.91 | NAN | NAN | NAN | 6.14 | 38.87 | NAN | 13.98 | 0.2697453 | NAN | Somparn W 2022
64 | corncob | NAN | NAN | 5.3 | NAN | NAN | NAN | NAN | 100 | 55.46 | NAN | 44.54 | NAN | NAN | NAN | NAN | NAN | 500 | 10 | 30.23 | NAN | NAN | NAN | 7.74 | 89.85 | NAN | 8.85 | 0.07387312 | NAN | Somparn W 2022
65 | corn cob | NAN | NAN | 5.3 | NAN | NAN | NAN | NAN | 100 | 55.46 | NAN | 44.54 | NAN | NAN | NAN | NAN | NAN | 600 | 10 | 24.95 | NAN | NAN | NAN | 8.18 | 80.93 | NAN | 11.31 | 0.1048128 | NAN | Somparn W 2022
66 | corn cob | NAN | NAN | 5.3 | NAN | NAN | NAN | NAN | 100 | 55.46 | NAN | 44.54 | NAN | NAN | NAN | NAN | NAN | 700 | 10 | 22.9 | NAN | NAN | NAN | 10.15 | 66.73 | NAN | 3.95 | 0.04439532 | NAN | Somparn W 2022
67 | rice husk | NAN | NAN | 2.51 | NAN | NAN | NAN | NAN | 100 | 18.97 | NAN | 55.43 | NAN | NAN | NAN | NAN | NAN | 300 | 10 | 54.81 | NAN | NAN | NAN | 5.82 | 14.91 | NAN | 76.38 | 3.842052 | NAN | Somparn W 2022
68 | rice husk | NAN | NAN | 2.51 | NAN | NAN | NAN | NAN | 100 | 18.97 | NAN | 55.43 | NAN | NAN | NAN | NAN | NAN | 400 | 10 | 46.96 | NAN | NAN | NAN | 6.14 | 11.62 | NAN | 64.62 | 4.170826 | NAN | Somparn W 2022
69 | rice husk | NAN | NAN | 2.51 | NAN | NAN | NAN | NAN | 100 | 18.97 | NAN | 55.43 | NAN | NAN | NAN | NAN | NAN | 500 | 10 | 46.18 | NAN | NAN | NAN | 8.97 | 19.3 | NAN | 62.51 | 2.429145 | NAN | Somparn W 2022
70 | rice husk | NAN | NAN | 2.51 | NAN | NAN | NAN | NAN | 100 | 18.97 | NAN | 55.43 | NAN | NAN | NAN | NAN | NAN | 600 | 10 | 44.19 | NAN | NAN | NAN | 9.61 | 13.62 | NAN | 77.99 | 4.294604 | NAN | Somparn W 2022
71 | rice husk | NAN | NAN | 2.51 | NAN | NAN | NAN | NAN | 100 | 18.97 | NAN | 55.43 | NAN | NAN | NAN | NAN | NAN | 700 | 10 | 44.01 | NAN | NAN | NAN | 10.79 | 22.01 | NAN | 69.68 | 2.374375 | NAN | Somparn W 2022
72 | Corncob | 12.58 | 82.38 | NAN | 5.04 | 12.58 | 82.38 | 5.04 | 100 | 47.4 | 5.8 | 50.1 | 0.6 | 29.6 | 37.9 | 18.5 | 60 | 600 | 10 | 26.56 | NAN | 12.4 | NAN | NAN | 79.5 | 2.2 | 17.4 | 0.1641509 | 0.3320755 | Wang L 2022
73 | Spruce wood | 13.2 | 86.6 | NAN | 0.2 | 13.2 | 86.6 | 0.2 | 100 | 47.7 | 5.7 | 46.5 | 0.1 | 40.1 | 20.3 | 31.1 | 60 | 600 | 10 | 25.6 | NAN | 1.5 | NAN | NAN | 86.7 | 2.4 | 7.7 | 0.066609 | 0.3321799 | Wang L 2022
74 | corncob | 15.55 | 81.22 | NAN | 3.23 | 15.55 | 81.22 | 3.23 | 100 | 41.26 | 5.96 | 51.57 | 0.62 | 48.4 | 25.5 | 10.4 | 15 | 200 | 50 | 91.655 | NAN | NAN | NAN | NAN | 41.86 | 5.9 | 51.483 | 0.922414 | 1.691352 | Kanwal S 2019
75 | corncob | 15.55 | 81.22 | NAN | 3.23 | 15.55 | 81.22 | 3.23 | 100 | 41.26 | 5.96 | 51.57 | 0.62 | 48.4 | 25.5 | 10.4 | 30 | 200 | 50 | 86.381 | NAN | NAN | NAN | NAN | 42.3 | 5.89 | 51.06 | 0.9053191 | 1.670922 | Kanwal S 2019
76 | corncob | 15.55 | 81.22 | NAN | 3.23 | 15.55 | 81.22 | 3.23 | 100 | 41.26 | 5.96 | 51.57 | 0.62 | 48.4 | 25.5 | 10.4 | 45 | 200 | 50 | 83.062 | NAN | NAN | NAN | NAN | 42.9 | 5.85 | 50.45 | 0.881993 | 1.636364 | Kanwal S 2019
77 | corncob | 15.55 | 81.22 | NAN | 3.23 | 15.55 | 81.22 | 3.23 | 100 | 41.26 | 5.96 | 51.57 | 0.62 | 48.4 | 25.5 | 10.4 | 60 | 200 | 50 | 79.141 | NAN | NAN | NAN | NAN | 43.276 | 5.8 | 50.216 | 0.8702745 | 1.608282 | Kanwal S 2019
78 | corncob | 15.55 | 81.22 | NAN | 3.23 | 15.55 | 81.22 | 3.23 | 100 | 41.26 | 5.96 | 51.57 | 0.62 | 48.4 | 25.5 | 10.4 | 15 | 225 | 50 | 81.058 | NAN | NAN | NAN | NAN | 44.65 | 5.75 | 48.876 | 0.8209854 | 1.545353 | Kanwal S 2019
79 | corncob | 15.55 | 81.22 | NAN | 3.23 | 15.55 | 81.22 | 3.23 | 100 | 41.26 | 5.96 | 51.57 | 0.62 | 48.4 | 25.5 | 10.4 | 30 | 225 | 50 | 76.816 | NAN | NAN | NAN | NAN | 45.31 | 5.73 | 48.26 | 0.7988303 | 1.517546 | Kanwal S 2019
80 | corncob | 15.55 | 81.22 | NAN | 3.23 | 15.55 | 81.22 | 3.23 | 100 | 41.26 | 5.96 | 51.57 | 0.62 | 48.4 | 25.5 | 10.4 | 45 | 225 | 50 | 75.076 | NAN | NAN | NAN | NAN | 45.9 | 5.71 | 47.656 | 0.7786928 | 1.49281 | Kanwal S 2019
81 | corncob | 15.55 | 81.22 | NAN | 3.23 | 15.55 | 81.22 | 3.23 | 100 | 41.26 | 5.96 | 51.57 | 0.62 | 48.4 | 25.5 | 10.4 | 60 | 225 | 50 | 70.263 | NAN | NAN | NAN | NAN | 46.52 | 5.65 | 47.166 | 0.7604149 | 1.457438 | Kanwal S 2019
82 | corncob | 15.55 | 81.22 | NAN | 3.23 | 15.55 | 81.22 | 3.23 | 100 | 41.26 | 5.96 | 51.57 | 0.62 | 48.4 | 25.5 | 10.4 | 15 | 250 | 50 | 77.3436 | NAN | NAN | NAN | NAN | 46.71 | 5.62 | 47.019 | 0.7549615 | 1.443802 | Kanwal S 2019
83 | corncob | 15.55 | 81.22 | NAN | 3.23 | 15.55 | 81.22 | 3.23 | 100 | 41.26 | 5.96 | 51.57 | 0.62 | 48.4 | 25.5 | 10.4 | 30 | 250 | 50 | 72.98 | NAN | NAN | NAN | NAN | 48.3 | 5.54 | 45.475 | 0.7061335 | 1.376398 | Kanwal S 2019
84 | corncob | 15.55 | 81.22 | NAN | 3.23 | 15.55 | 81.22 | 3.23 | 100 | 41.26 | 5.96 | 51.57 | 0.62 | 48.4 | 25.5 | 10.4 | 45 | 250 | 50 | 69.062 | NAN | NAN | NAN | NAN | 49.02 | 5.43 | 45.02 | 0.6888005 | 1.329253 | Kanwal S 2019
85 | corncob | 15.55 | 81.22 | NAN | 3.23 | 15.55 | 81.22 | 3.23 | 100 | 41.26 | 5.96 | 51.57 | 0.62 | 48.4 | 25.5 | 10.4 | 60 | 250 | 50 | 62.408 | NAN | NAN | NAN | NAN | 50.82 | 5.33 | 43.154 | 0.6368654 | 1.25856 | Kanwal S 2019
86 | corncob | 15.55 | 81.22 | NAN | 3.23 | 15.55 | 81.22 | 3.23 | 100 | 41.26 | 5.96 | 51.57 | 0.62 | 48.4 | 25.5 | 10.4 | 15 | 275 | 50 | 69.888 | NAN | NAN | NAN | NAN | 48.78 | 5.2 | 45.311 | 0.6966636 | 1.279213 | Kanwal S 2019
87 | corncob | 15.55 | 81.22 | NAN | 3.23 | 15.55 | 81.22 | 3.23 | 100 | 41.26 | 5.96 | 51.57 | 0.62 | 48.4 | 25.5 | 10.4 | 30 | 275 | 50 | 64.939 | NAN | NAN | NAN | NAN | 49.8 | 4.9 | 44.673 | 0.6727861 | 1.180723 | Kanwal S 2019
88 | corncob | 15.55 | 81.22 | NAN | 3.23 | 15.55 | 81.22 | 3.23 | 100 | 41.26 | 5.96 | 51.57 | 0.62 | 48.4 | 25.5 | 10.4 | 45 | 275 | 50 | 63.892 | NAN | NAN | NAN | NAN | 50.01 | 4.75 | 44.633 | 0.6693611 | 1.139772 | Kanwal S 2019
89 | corncob | 15.55 | 81.22 | NAN | 3.23 | 15.55 | 81.22 | 3.23 | 100 | 41.26 | 5.96 | 51.57 | 0.62 | 48.4 | 25.5 | 10.4 | 60 | 275 | 50 | 60.065 | NAN | NAN | NAN | NAN | 52.75 | 4.66 | 42.037 | 0.5976825 | 1.060095 | Kanwal S 2019
90 | corncob | 15.55 | 81.22 | NAN | 3.23 | 15.55 | 81.22 | 3.23 | 100 | 41.26 | 5.96 | 51.57 | 0.62 | 48.4 | 25.5 | 10.4 | 15 | 300 | 50 | 63.0317 | NAN | NAN | NAN | NAN | 49.14 | 5.01 | 45.12 | 0.6886447 | 1.223443 | Kanwal S 2019
91 | corncob | 15.55 | 81.22 | NAN | 3.23 | 15.55 | 81.22 | 3.23 | 100 | 41.26 | 5.96 | 51.57 | 0.62 | 48.4 | 25.5 | 10.4 | 30 | 300 | 50 | 60.788 | NAN | NAN | NAN | NAN | 50.02 | 4.62 | 44.69 | 0.670082 | 1.108357 | Kanwal S 2019
92 | corncob | 15.55 | 81.22 | NAN | 3.23 | 15.55 | 81.22 | 3.23 | 100 | 41.26 | 5.96 | 51.57 | 0.62 | 48.4 | 25.5 | 10.4 | 45 | 300 | 50 | 57.033 | NAN | NAN | NAN | NAN | 52.78 | 4.4 | 42.171 | 0.5992469 | 1.000379 | Kanwal S 2019
93 | corncob | 15.55 | 81.22 | NAN | 3.23 | 15.55 | 81.22 | 3.23 | 100 | 41.26 | 5.96 | 51.57 | 0.62 | 48.4 | 25.5 | 10.4 | 60 | 300 | 50 | 54.596 | NAN | NAN | NAN | NAN | 55.27 | 3.77 | 40.416 | 0.548435 | 0.8185272 | Kanwal S 2019
94 | Bagasse | 13.7 | 71 | 13.2 | 2.1 | 15.78 | 81.8 | 2.42 | 100 | 51.71 | 5.32 | 42.64 | 0.33 | NAN | NAN | NAN | 60 | 500 | 10 | 24.5 | NAN | 8.57 | NAN | NAN | 85.59 | 2.82 | 10.48 | 0.09183316 | 0.3953733 | Lee Y 2013
95 | Cocopeat | 25.3 | 49.1 | 21 | 4.6 | 32.03 | 62.15 | 5.82 | 100 | 61.57 | 4.37 | 33.04 | 1.02 | NAN | NAN | NAN | 60 | 500 | 10 | 38.7 | NAN | 15.9 | NAN | NAN | 84.44 | 2.88 | 11.67 | 0.1036535 | 0.4092847 | Lee Y 2013
96 | palm kernel shell | 17.9 | 66.8 | 11.9 | 3.4 | 20.32 | 75.82 | 3.86 | 100 | 55.82 | 5.62 | 37.73 | 0.84 | NAN | NAN | NAN | 60 | 500 | 10 | 32.2 | NAN | 6.86 | NAN | NAN | 87.85 | 2.91 | 8.14 | 0.06949345 | 0.3974957 | Lee Y 2013
97 | Woodstem | 10.7 | 80.1 | 8.8 | 0.4 | 11.73 | 87.83 | 0.44 | 100 | 50.52 | 5.81 | 43.44 | 0.23 | NAN | NAN | NAN | 60 | 500 | 10 | 22.3 | NAN | 2.28 | NAN | NAN | 89.31 | 2.57 | 7.34 | 0.06163923 | 0.3453141 | Lee Y 2013
98 | Woodbark | 16.2 | 68.9 | 10 | 4.9 | 18 | 76.56 | 5.44 | 100 | 53.42 | 6.12 | 39.06 | 1.4 | NAN | NAN | NAN | 60 | 500 | 10 | 31.9 | NAN | 12.84 | NAN | NAN | 84.84 | 3.13 | 10.2 | 0.09016973 | 0.4427157 | Lee Y 2013
99 | Empty Fruit Bunches | 12.6 | 81.9 | 2.4 | 3.1 | 12.91 | 83.91 | 3.18 | 100 | 53.48 | 4.37 | 41.5 | 0.35 | NAN | NAN | NAN | NAN | 300 | 30 | NAN | 0.02 | NAN | NAN | NAN | 59.62 | 4.02 | 34.05 | 0.4283378 | 0.8091245 | Sukiran M A 2011
100 | Empty Fruit Bunches | 12.6 | 81.9 | 2.4 | 3.1 | 12.91 | 83.91 | 3.18 | 100 | 53.48 | 4.37 | 41.5 | 0.35 | NAN | NAN | NAN | NAN | 400 | 30 | NAN | 0.02 | NAN | NAN | NAN | 65.94 | 4.42 | 25.73 | 0.2926524 | 0.8043676 | Sukiran M A 2011
101 | Empty Fruit Bunches | 12.6 | 81.9 | 2.4 | 3.1 | 12.91 | 83.91 | 3.18 | 100 | 53.48 | 4.37 | 41.5 | 0.35 | NAN | NAN | NAN | NAN | 500 | 30 | NAN | 0.01 | NAN | NAN | NAN | 65.32 | 4.56 | 28.69 | 0.3294167 | 0.837722 | Sukiran M A 2011
102 | Empty Fruit Bunches | 12.6 | 81.9 | 2.4 | 3.1 | 12.91 | 83.91 | 3.18 | 100 | 53.48 | 4.37 | 41.5 | 0.35 | NAN | NAN | NAN | NAN | 600 | 30 | NAN | 0.01 | NAN | NAN | NAN | 67.87 | 4.04 | 25.27 | 0.2792471 | 0.7143068 | Sukiran M A 2011
103 | Empty Fruit Bunches | 12.6 | 81.9 | 2.4 | 3.1 | 12.91 | 83.91 | 3.18 | 100 | 53.48 | 4.37 | 41.5 | 0.35 | NAN | NAN | NAN | NAN | 700 | 30 | NAN | 0.01 | NAN | NAN | NAN | 68.63 | 2.71 | 27.45 | 0.2999781 | 0.4738453 | Sukiran M A 2011
104 | rice husk | 14.73 | 63.78 | 8.5 | 12.99 | 16.1 | 69.7 | 14.2 | 100 | 31.39 | 3.39 | 43.4 | 0.35 | NAN | NAN | NAN | 60 | 300 | 5 | 35.86 | NAN | 22.19 | NAN | 5.7 | 47.15 | 4.52 | 23.98 | 0.3814422 | 1.150371 | Vieira F R 2020
105 | rice husk | 14.73 | 63.78 | 8.5 | 12.99 | 16.1 | 69.7 | 14.2 | 100 | 31.39 | 3.39 | 43.4 | 0.35 | NAN | NAN | NAN | 90 | 400 | 5 | 33.73 | NAN | 30.94 | NAN | 7.7 | 54.33 | 2.06 | 8.11 | 0.1119547 | 0.4549972 | Vieira F R 2020
106 | rice husk | 14.73 | 63.78 | 8.5 | 12.99 | 16.1 | 69.7 | 14.2 | 100 | 31.39 | 3.39 | 43.4 | 0.35 | NAN | NAN | NAN | 120 | 500 | 5 | 35.14 | NAN | 30.3 | NAN | 8.3 | 57.35 | 1.48 | 8.08 | 0.105667 | 0.3096774 | Vieira F R 2020
107 | rice husk | 14.73 | 63.78 | 8.5 | 12.99 | 16.1 | 69.7 | 14.2 | 100 | 31.39 | 3.39 | 43.4 | 0.35 | NAN | NAN | NAN | 60 | 400 | 10 | 37.51 | NAN | 28.7 | NAN | 5.3 | 52.13 | 2.67 | 12.64 | 0.1818531 | 0.6146173 | Vieira F R 2020
108 | rice husk | 14.73 | 63.78 | 8.5 | 12.99 | 16.1 | 69.7 | 14.2 | 100 | 31.39 | 3.39 | 43.4 | 0.35 | NAN | NAN | NAN | 90 | 500 | 10 | 34.74 | NAN | 31.46 | NAN | 7.4 | 58.41 | 1.75 | 5.27 | 0.06766821 | 0.3595275 | Vieira F R 2020
109 | rice husk | 14.73 | 63.78 | 8.5 | 12.99 | 16.1 | 69.7 | 14.2 | 100 | 31.39 | 3.39 | 43.4 | 0.35 | NAN | NAN | NAN | 90 | 300 | 20 | 37.71 | NAN | 22.67 | NAN | 4.1 | 46.14 | 3.83 | 23.33 | 0.3792263 | 0.9960988 | Vieira F R 2020
110 | rice husk | 14.73 | 63.78 | 8.5 | 12.99 | 16.1 | 69.7 | 14.2 | 100 | 31.39 | 3.39 | 43.4 | 0.35 | NAN | NAN | NAN | 120 | 400 | 20 | 36.16 | NAN | 31.02 | NAN | 7.2 | 54.56 | 2.25 | 9.16 | 0.1259164 | 0.494868 | Vieira F R 2020
111 | rice husk | 14.73 | 63.78 | 8.5 | 12.99 | 16.1 | 69.7 | 14.2 | 100 | 31.39 | 3.39 | 43.4 | 0.35 | NAN | NAN | NAN | 60 | 500 | 20 | 34.85 | NAN | 32.38 | NAN | 8.8 | 56.28 | 1.36 | 7.74 | 0.103145 | 0.2899787 | Vieira F R 2020
112 | seed press cake | 14 | 83 | 6 | 3 | 14 | 83 | 3 | 100 | 49.5 | 6.9 | 40.6 | 3 | NAN | NAN | NAN | 60 | 600 | 10 | NAN | NAN | 4.81 | NAN | NAN | 70.44 | 2.77 | 23.31 | 0.2481899 | 0.471891 | Angın D 2013
113 | seed press cake | 14 | 83 | 6 | 3 | 14 | 83 | 3 | 100 | 49.5 | 6.9 | 40.6 | 3 | NAN | NAN | NAN | 60 | 700 | 10 | NAN | NAN | 2.69 | NAN | NAN | 71.74 | 2.66 | 22.5 | 0.2352244 | 0.4449401 | Angın D 2013
114 | seed press cake | 14 | 83 | 6 | 3 | 14 | 83 | 3 | 100 | 49.5 | 6.9 | 40.6 | 3 | NAN | NAN | NAN | 60 | 800 | 10 | NAN | NAN | 2.12 | NAN | NAN | 73.8 | 2.39 | 20.84 | 0.2117886 | 0.3886179 | Angın D 2013
115 | seed press cake | 14 | 83 | 6 | 3 | 14 | 83 | 3 | 100 | 49.5 | 6.9 | 40.6 | 3 | NAN | NAN | NAN | 60 | 900 | 10 | NAN | NAN | 2.07 | NAN | NAN | 76.29 | 2.26 | 18.97 | 0.1864923 | 0.3554856 | Angın D 2013
116 | Pigeon pea stalk | 13.7 | 76.71 | 7.59 | 2 | 14.83 | 83.01 | 2.16 | 100 | 41.62 | 6.1 | 51.57 | 0.71 | 33 | 24 | 18.3 | 60 | 400 | 13 | 29.8 | 0.024 | 3.08 | NAN | 7.9 | 76.17 | 4.5 | 19.18 | 0.1888539 | 0.7089405 | Sahoo S S 2021
117 | Pigeon pea stalk | 13.7 | 76.71 | 7.59 | 2 | 14.83 | 83.01 | 2.16 | 100 | 41.62 | 6.1 | 51.57 | 0.71 | 33 | 24 | 18.3 | 60 | 500 | 13 | 25.9 | 0.12 | 4.23 | NAN | 9.64 | 84.6 | 3.45 | 11.66 | 0.1033688 | 0.4893617 | Sahoo S S 2021
118 | Pigeon pea stalk | 13.7 | 76.71 | 7.59 | 2 | 14.83 | 83.01 | 2.16 | 100 | 41.62 | 6.1 | 51.57 | 0.71 | 33 | 24 | 18.3 | 60 | 600 | 13 | 21.7 | 0.16 | 4.8 | NAN | 10.14 | 84.87 | 2.29 | 12.47 | 0.1101979 | 0.3237893 | Sahoo S S 2021
119 | bamboo | 16.03 | 71.65 | 10.74 | 1.58 | 17.96 | 80.27 | 1.77 | 100 | 46.98 | 6.21 | 46.65 | 0.16 | 47.29 | 21.19 | 24.53 | 60 | 400 | 13 | 32.2 | 0.057 | 2.98 | NAN | 7.25 | 82.48 | 3.82 | 13.5 | 0.122757 | 0.5557711 | Sahoo S S 2021
120 | bamboo | 16.03 | 71.65 | 10.74 | 1.58 | 17.96 | 80.27 | 1.77 | 100 | 46.98 | 6.21 | 46.65 | 0.16 | 47.29 | 21.19 | 24.53 | 60 | 500 | 13 | 28.2 | 0.14 | 4.12 | NAN | 9.58 | 85.56 | 3.29 | 10.9 | 0.09554698 | 0.4614306 | Sahoo S S 2021
121 | bamboo | 16.03 | 71.65 | 10.74 | 1.58 | 17.96 | 80.27 | 1.77 | 100 | 46.98 | 6.21 | 46.65 | 0.16 | 47.29 | 21.19 | 24.53 | 60 | 600 | 13 | 27 | 0.18 | 4.65 | NAN | 10.07 | 88.43 | 2.71 | 8.58 | 0.07276942 | 0.3677485 | Sahoo S S 2021
122 | AlmondShell | 18 | 69.07 | 6.99 | 5.94 | 19.35 | 74.26 | 6.39 | 100 | 49.62 | 5.98 | 44.23 | 0.17 | NAN | NAN | NAN | 120 | 673 | NAN | 38 | NAN | 15.86 | NAN | NAN | 82.07 | 5.68 | 10.49 | 0.09586329 | 0.8305105 | Ortiz L R 2020
123 | AlmondShell | 18 | 69.07 | 6.99 | 5.94 | 19.35 | 74.26 | 6.39 | 100 | 49.62 | 5.98 | 44.23 | 0.17 | NAN | NAN | NAN | 120 | 773 | NAN | 27 | NAN | 11 | NAN | NAN | 82.85 | 5.49 | 9.96 | 0.09016295 | 0.795172 | Ortiz L R 2020
124 | AlmondShell | 18 | 69.07 | 6.99 | 5.94 | 19.35 | 74.26 | 6.39 | 100 | 49.62 | 5.98 | 44.23 | 0.17 | NAN | NAN | NAN | 120 | 873 | NAN | 27 | NAN | 8.86 | NAN | NAN | 85.5 | 5.28 | 7.52 | 0.06596491 | 0.7410526 | Ortiz L R 2020
125 | Nutshell | 13.58 | 78.29 | 6.84 | 1.29 | 14.58 | 84.04 | 1.38 | 100 | 48.79 | 5.99 | 44.84 | 0.38 | NAN | NAN | NAN | 120 | 673 | NAN | 49 | NAN | 3.36 | NAN | NAN | 78.15 | 6.6 | 14.21 | 0.1363724 | 1.013436 | Ortiz L R 2020
126 | Nutshell | 13.58 | 78.29 | 6.84 | 1.29 | 14.58 | 84.04 | 1.38 | 100 | 48.79 | 5.99 | 44.84 | 0.38 | NAN | NAN | NAN | 120 | 773 | NAN | 39 | NAN | 1.94 | NAN | NAN | 79.09 | 6.48 | 13.38 | 0.1268808 | 0.9831837 | Ortiz L R 2020
127 | Nutshell | 13.58 | 78.29 | 6.84 | 1.29 | 14.58 | 84.04 | 1.38 | 100 | 48.79 | 5.99 | 44.84 | 0.38 | NAN | NAN | NAN | 120 | 873 | NAN | 36 | NAN | 2.12 | NAN | NAN | 81.13 | 6.11 | 11.56 | 0.1068655 | 0.9037347 | Ortiz L R 2020
128 | cassava stem | 16.07 | 81.51 | 2.08 | 2.42 | 16.07 | 81.51 | 2.42 | 100 | 44.47 | 5.82 | 48.88 | <0.01 | NAN | NAN | NAN | 60 | 400 | 5 | 35.86 | NAN | 6.7 | NAN | NAN | NAN | NAN | NAN | NAN | NAN | Mohamed Noor N 2012
129 | cassava stem | 16.07 | 81.51 | 2.08 | 2.42 | 16.07 | 81.51 | 2.42 | 100 | 44.47 | 5.82 | 48.88 | <0.01 | NAN | NAN | NAN | 60 | 450 | 5 | 30.194 | NAN | 6.54 | NAN | NAN | NAN | NAN | NAN | NAN | NAN | Mohamed Noor N 2012
130 | cassava stem | 16.07 | 81.51 | 2.08 | 2.42 | 16.07 | 81.51 | 2.42 | 100 | 44.47 | 5.82 | 48.88 | <0.01 | NAN | NAN | NAN | 60 | 500 | 5 | 28.11 | NAN | 8.89 | NAN | NAN | NAN | NAN | NAN | NAN | NAN | Mohamed Noor N 2012
131 | cassava stem | 16.07 | 81.51 | 2.08 | 2.42 | 16.07 | 81.51 | 2.42 | 100 | 44.47 | 5.82 | 48.88 | <0.01 | NAN | NAN | NAN | 60 | 550 | 5 | 27.025 | NAN | 8.54 | NAN | NAN | NAN | NAN | NAN | NAN | NAN | Mohamed Noor N 2012
132 | cassava stem | 16.07 | 81.51 | 2.08 | 2.42 | 16.07 | 81.51 | 2.42 | 100 | 44.47 | 5.82 | 48.88 | <0.01 | NAN | NAN | NAN | 60 | 600 | 5 | 26.13 | NAN | 7.25 | NAN | NAN | NAN | NAN | NAN | NAN | NAN | Mohamed Noor N 2012
133 | Cassava rhizome | 9.08 | 83.64 | 3.53 | 7.28 | 9.08 | 83.64 | 7.28 | 100 | 41.78 | 5.97 | 51.07 | 0.26 | NAN | NAN | NAN | 60 | 400 | 5 | 36.98 | NAN | 8.69 | NAN | NAN | NAN | NAN | NAN | NAN | NAN | Mohamed Noor N 2012
134 | Cassava rhizome | 9.08 | 83.64 | 3.53 | 7.28 | 9.08 | 83.64 | 7.28 | 100 | 41.78 | 5.97 | 51.07 | 0.26 | NAN | NAN | NAN | 60 | 450 | 5 | 32.567 | NAN | 9.49 | NAN | NAN | NAN | NAN | NAN | NAN | NAN | Mohamed Noor N 2012
135 | Cassava rhizome | 9.08 | 83.64 | 3.53 | 7.28 | 9.08 | 83.64 | 7.28 | 100 | 41.78 | 5.97 | 51.07 | 0.26 | NAN | NAN | NAN | 60 | 500 | 5 | 31.2 | NAN | 10.47 | NAN | NAN | NAN | NAN | NAN | NAN | NAN | Mohamed Noor N 2012
136 | Cassava rhizome | 9.08 | 83.64 | 3.53 | 7.28 | 9.08 | 83.64 | 7.28 | 100 | 41.78 | 5.97 | 51.07 | 0.26 | NAN | NAN | NAN | 60 | 550 | 5 | 31.059 | NAN | 11.94 | NAN | NAN | NAN | NAN | NAN | NAN | NAN | Mohamed Noor N 2012
137 | Cassava rhizome | 9.08 | 83.64 | 3.53 | 7.28 | 9.08 | 83.64 | 7.28 | 100 | 41.78 | 5.97 | 51.07 | 0.26 | NAN | NAN | NAN | 60 | 600 | 5 | 29.89 | NAN | 10.05 | NAN | NAN | NAN | NAN | NAN | NAN | NAN | Mohamed Noor N 2012
138 | cassava stem | 16.07 | 81.51 | 2.08 | 2.42 | 16.07 | 81.51 | 2.42 | 100 | 44.47 | 5.82 | 48.88 | <0.01 | NAN | NAN | NAN | 60 | 400 | 10 | 35.64 | NAN | 6.37 | NAN | NAN | NAN | NAN | NAN | NAN | NAN | Mohamed Noor N 2012
139 | cassava stem | 16.07 | 81.51 | 2.08 | 2.42 | 16.07 | 81.51 | 2.42 | 100 | 44.47 | 5.82 | 48.88 | <0.02 | NAN | NAN | NAN | 60 | 400 | 15 | 35.51 | NAN | 5.98 | NAN | NAN | NAN | NAN | NAN | NAN | NAN | Mohamed Noor N 2012
140 | cassava stem | 16.07 | 81.51 | 2.08 | 2.42 | 16.07 | 81.51 | 2.42 | 100 | 44.47 | 5.82 | 48.88 | <0.03 | NAN | NAN | NAN | 60 | 400 | 20 | 35.41 | NAN | 6.63 | NAN | NAN | NAN | NAN | NAN | NAN | NAN | Mohamed Noor N 2012
141 | cassava stem | 16.07 | 81.51 | 2.08 | 2.42 | 16.07 | 81.51 | 2.42 | 100 | 44.47 | 5.82 | 48.88 | <0.04 | NAN | NAN | NAN | 60 | 400 | 25 | 35.31 | NAN | 6.63 | NAN | NAN | NAN | NAN | NAN | NAN | NAN | Mohamed Noor N 2012
142 | Cassava rhizome | 9.08 | 83.64 | 3.53 | 7.28 | 9.08 | 83.64 | 7.28 | 100 | 41.78 | 5.97 | 51.07 | 0.26 | NAN | NAN | NAN | 60 | 400 | 10 | 35.13 | NAN | 8.89 | NAN | NAN | NAN | NAN | NAN | NAN | NAN | Mohamed Noor N 2012
143 | Cassava rhizome | 9.08 | 83.64 | 3.53 | 7.28 | 9.08 | 83.64 | 7.28 | 100 | 41.78 | 5.97 | 51.07 | 0.26 | NAN | NAN | NAN | 60 | 400 | 15 | 34.43 | NAN | 8.87 | NAN | NAN | NAN | NAN | NAN | NAN | NAN | Mohamed Noor N 2012
144 | Cassava rhizome | 9.08 | 83.64 | 3.53 | 7.28 | 9.08 | 83.64 | 7.28 | 100 | 41.78 | 5.97 | 51.07 | 0.26 | NAN | NAN | NAN | 60 | 400 | 20 | 34.14 | NAN | 7.93 | NAN | NAN | NAN | NAN | NAN | NAN | NAN | Mohamed Noor N 2012
145 | Cassava rhizome | 9.08 | 83.64 | 3.53 | 7.28 | 9.08 | 83.64 | 7.28 | 100 | 41.78 | 5.97 | 51.07 | 0.26 | NAN | NAN | NAN | 60 | 400 | 25 | 33.67 | NAN | 7.84 | NAN | NAN | NAN | NAN | NAN | NAN | NAN | Mohamed Noor N 2012
146 | Straw pellet | 15.3 | 77.2 | NAN | 7.5 | 15.3 | 77.2 | 7.5 | 100 | 42 | 5.5 | 44.9 | 0.1 | NAN | NAN | NAN | 10 | 350 | 5 | NAN | NAN | 15 | NAN | NAN | 61.4 | 3.6 | 19 | 0.2320847 | 0.7035831 | Crombie K 2015
147 | Straw pellet | 15.3 | 77.2 | NAN | 7.5 | 15.3 | 77.2 | 7.5 | 100 | 42 | 5.5 | 44.9 | 0.1 | NAN | NAN | NAN | 20 | 350 | 5 | NAN | NAN | 15.3 | NAN | NAN | 62.7 | 4.4 | 16.5 | 0.1973684 | 0.8421053 | Crombie K 2015
148 | Straw pellet | 15.3 | 77.2 | NAN | 7.5 | 15.3 | 77.2 | 7.5 | 100 | 42 | 5.5 | 44.9 | 0.1 | NAN | NAN | NAN | 40 | 350 | 5 | NAN | NAN | 21.7 | NAN | NAN | 56.6 | 2.9 | 17.6 | 0.2332155 | 0.614841 | Crombie K 2015
149 | Straw pellet | 15.3 | 77.2 | NAN | 7.5 | 15.3 | 77.2 | 7.5 | 100 | 42 | 5.5 | 44.9 | 0.1 | NAN | NAN | NAN | 10 | 650 | 5 | NAN | NAN | 20.9 | NAN | NAN | 71.1 | 1.3 | 5.8 | 0.06118143 | 0.2194093 | Crombie K 2015
150 | Straw pellet | 15.3 | 77.2 | NAN | 7.5 | 15.3 | 77.2 | 7.5 | 100 | 42 | 5.5 | 44.9 | 0.1 | NAN | NAN | NAN | 20 | 650 | 5 | NAN | NAN | 22.9 | NAN | NAN | 72.1 | 1.3 | 2.8 | 0.02912621 | 0.2163662 | Crombie K 2015
151 | Straw pellet | 15.3 | 77.2 | NAN | 7.5 | 15.3 | 77.2 | 7.5 | 100 | 42 | 5.5 | 44.9 | 0.1 | NAN | NAN | NAN | 40 | 650 | 5 | NAN | NAN | 20.9 | NAN | NAN | 73.2 | 1.2 | 3.5 | 0.03586066 | 0.1967213 | Crombie K 2015
152 | Wood pellet | 17.2 | 77.2 | NAN | 5.6 | 17.2 | 77.2 | 5.6 | 100 | 53.7 | 6.7 | 33.9 | 0 | NAN | NAN | NAN | 10 | 350 | 5 | NAN | NAN | 0.8 | NAN | NAN | 67.3 | 4.5 | 27.5 | 0.3064636 | 0.8023774 | Crombie K 2015
153 | Wood pellet | 17.2 | 77.2 | NAN | 5.6 | 17.2 | 77.2 | 5.6 | 100 | 53.7 | 6.7 | 33.9 | 0 | NAN | NAN | NAN | 20 | 350 | 5 | NAN | NAN | 1.2 | NAN | NAN | 63.5 | 5.3 | 30 | 0.3543307 | 1.001575 | Crombie K 2015
154 | Wood pellet | 17.2 | 77.2 | NAN | 5.6 | 17.2 | 77.2 | 5.6 | 100 | 53.7 | 6.7 | 33.9 | 0 | NAN | NAN | NAN | 40 | 350 | 5 | NAN | NAN | 1.2 | NAN | NAN | 68.4 | 4.6 | 25.8 | 0.2828947 | 0.8070175 | Crombie K 2015
155 | Wood pellet | 17.2 | 77.2 | NAN | 5.6 | 17.2 | 77.2 | 5.6 | 100 | 53.7 | 6.7 | 33.9 | 0 | NAN | NAN | NAN | 10 | 650 | 5 | NAN | NAN | 1.4 | NAN | NAN | 90.4 | 2.2 | 5.9 | 0.04894912 | 0.2920354 | Crombie K 2015
156 | Wood pellet | 17.2 | 77.2 | NAN | 5.6 | 17.2 | 77.2 | 5.6 | 100 | 53.7 | 6.7 | 33.9 | 0 | NAN | NAN | NAN | 20 | 650 | 5 | NAN | NAN | 2.1 | NAN | NAN | 89.8 | 2.2 | 5.9 | 0.04927617 | 0.2939866 | Crombie K 2015
157 | Wood pellet | 17.2 | 77.2 | NAN | 5.6 | 17.2 | 77.2 | 5.6 | 100 | 53.7 | 6.7 | 33.9 | 0 | NAN | NAN | NAN | 40 | 650 | 5 | NAN | NAN | 2 | NAN | NAN | 90 | 2 | 5.9 | 0.04916667 | 0.2666667 | Crombie K 2015
158 | vine pruning | 24.8 | 70.9 | NAN | 4.3 | 24.8 | 70.9 | 4.3 | 100 | 40.86 | 5.27 | 48.07 | 1.03 | NAN | NAN | NAN | 30 | 250 | 5 | 70.817 | NAN | 5 | NAN | 7.35 | 50.8 | 5.2 | 37.3 | 0.550689 | 1.228346 | Tag A T 2016
159 | vine pruning | 24.8 | 70.9 | NAN | 4.3 | 24.8 | 70.9 | 4.3 | 100 | 40.86 | 5.27 | 48.07 | 1.03 | NAN | NAN | NAN | 30 | 300 | 5 | 58.465 | NAN | 6.8 | NAN | 9.25 | 57 | 4.14 | 29.59 | 0.3893421 | 0.8715789 | Tag A T 2016
160 | vine pruning | 24.8 | 70.9 | NAN | 4.3 | 24.8 | 70.9 | 4.3 | 100 | 40.86 | 5.27 | 48.07 | 1.03 | NAN | NAN | NAN | 30 | 350 | 5 | 42.427 | NAN | 8.3 | NAN | 10.26 | 64.7 | 4.05 | 21.25 | 0.2463292 | 0.7511592 | Tag A T 2016
161 | vine pruning | 24.8 | 70.9 | NAN | 4.3 | 24.8 | 70.9 | 4.3 | 100 | 40.86 | 5.27 | 48.07 | 1.03 | NAN | NAN | NAN | 30 | 500 | 5 | 33.44 | NAN | 10.6 | NAN | 11 | 71.29 | 3.38 | 13.31 | 0.1400267 | 0.5689438 | Tag A T 2016
162 | vine pruning | 24.8 | 70.9 | NAN | 4.3 | 24.8 | 70.9 | 4.3 | 100 | 40.86 | 5.27 | 48.07 | 1.03 | NAN | NAN | NAN | 30 | 600 | 5 | 30.544 | NAN | 11.5 | NAN | 11.31 | 72.25 | 2.47 | 12.33 | 0.1279931 | 0.4102422 | Tag A T 2016
163 | poultry litter | 27.8 | 68.2 | NAN | 4 | 27.8 | 68.2 | 4 | 100 | 42.62 | 6.36 | 44.78 | 2.08 | NAN | NAN | NAN | 30 | 250 | 5 | 71.218 | NAN | 6.7 | NAN | 7.29 | 52.95 | 5.71 | 31.65 | 0.4483003 | 1.294051 | Tag A T 2016
164 | poultry litter | 27.8 | 68.2 | NAN | 4 | 27.8 | 68.2 | 4 | 100 | 42.62 | 6.36 | 44.78 | 2.08 | NAN | NAN | NAN | 30 | 300 | 5 | 50.533 | NAN | 9.4 | NAN | 9.1 | 56.83 | 5.17 | 25.47 | 0.3361341 | 1.091677 | Tag A T 2016
165 | poultry litter | 27.8 | 68.2 | NAN | 4 | 27.8 | 68.2 | 4 | 100 | 42.62 | 6.36 | 44.78 | 2.08 | NAN | NAN | NAN | 30 | 350 | 5 | 44.591 | NAN | 11.3 | NAN | 9.88 | 64.93 | 4.54 | 16.78 | 0.1938241 | 0.8390574 | Tag A T 2016
166 | poultry litter | 27.8 | 68.2 | NAN | 4 | 27.8 | 68.2 | 4 | 100 | 42.62 | 6.36 | 44.78 | 2.08 | NAN | NAN | NAN | 30 | 500 | 5 | 30.797 | NAN | 14.2 | NAN | 10.28 | 63.78 | 3.09 | 15.74 | 0.1850894 | 0.5813735 | Tag A T 2016
167 | poultry litter | 27.8 | 68.2 | NAN | 4 | 27.8 | 68.2 | 4 | 100 | 42.62 | 6.36 | 44.78 | 2.08 | NAN | NAN | NAN | 30 | 600 | 5 | 28.38 | NAN | 16.3 | NAN | 10.45 | 68.05 | 2.38 | 10.35 | 0.1140705 | 0.4196914 | Tag A T 2016
168 | orange pomace | 20.8 | 58.4 | NAN | 20.8 | 20.8 | 58.4 | 20.8 | 100 | 35.1 | 4 | 38.1 | 1.05 | NAN | NAN | NAN | 30 | 250 | 5 | 82.997 | NAN | 22.9 | NAN | 8.72 | 36.6 | 3.7 | 34.7 | 0.7110656 | 1.213115 | Tag A T 2016
169 | orange pomace | 20.8 | 58.4 | NAN | 20.8 | 20.8 | 58.4 | 20.8 | 100 | 35.1 | 4 | 38.1 | 1.05 | NAN | NAN | NAN | 30 | 300 | 5 | 62.473 | NAN | 28.7 | NAN | 11.2 | 41.49 | 3.23 | 24.57 | 0.4441432 | 0.934201 | Tag A T 2016
170 | orange pomace | 20.8 | 58.4 | NAN | 20.8 | 20.8 | 58.4 | 20.8 | 100 | 35.1 | 4 | 38.1 | 1.05 | NAN | NAN | NAN | 30 | 350 | 5 | 58.774 | NAN | 33.4 | NAN | 12.98 | 41.8 | 3 | 18.9 | 0.3391148 | 0.861244 | Tag A T 2016
171 | orange pomace | 20.8 | 58.4 | NAN | 20.8 | 20.8 | 58.4 | 20.8 | 100 | 35.1 | 4 | 38.1 | 1.05 | NAN | NAN | NAN | 30 | 500 | 5 | 47.544 | NAN | 40 | NAN | 13.33 | 45.25 | 2.15 | 10.89 | 0.1804972 | 0.5701657 | Tag A T 2016
172 | orange pomace | 20.8 | 58.4 | NAN | 20.8 | 20.8 | 58.4 | 20.8 | 100 | 35.1 | 4 | 38.1 | 1.05 | NAN | NAN | NAN | 30 | 600 | 5 | 45.128 | NAN | 42.7 | NAN | 13.66 | 45.11 | 1.44 | 9.33 | 0.1551208 | 0.3830636 | Tag A T 2016
173 | seaweed | 23.5 | 68.3 | NAN | 8.2 | 23.5 | 68.3 | 8.2 | 100 | 35.7 | 5.27 | 40.98 | 9.61 | NAN | NAN | NAN | 30 | 250 | 5 | 64.167 | NAN | 9.3 | NAN | 7.81 | 52.3 | 5 | 28.2 | 0.4043977 | 1.147228 | Tag A T 2016
174 | seaweed | 23.5 | 68.3 | NAN | 8.2 | 23.5 | 68.3 | 8.2 | 100 | 35.7 | 5.27 | 40.98 | 9.61 | NAN | NAN | NAN | 30 | 300 | 5 | 52.456 | NAN | 12.8 | NAN | 9.66 | 53.57 | 3.69 | 24.34 | 0.3407691 | 0.826582 | Tag A T 2016
175 | seaweed | 23.5 | 68.3 | NAN | 8.2 | 23.5 | 68.3 | 8.2 | 100 | 35.7 | 5.27 | 40.98 | 9.61 | NAN | NAN | NAN | 30 | 350 | 5 | 42.187 | NAN | 18.4 | NAN | 11.31 | 57 | 3.19 | 15.91 | 0.2093421 | 0.6715789 | Tag A T 2016
176 | seaweed | 23.5 | 68.3 | NAN | 8.2 | 23.5 | 68.3 | 8.2 | 100 | 35.7 | 5.27 | 40.98 | 9.61 | NAN | NAN | NAN | 30 | 500 | 5 | 32.56 | NAN | 21.8 | NAN | 11.89 | 60.35 | 2.44 | 11.25 | 0.1398094 | 0.4851698 | Tag A T 2016
177 | seaweed | 23.5 | 68.3 | NAN | 8.2 | 23.5 | 68.3 | 8.2 | 100 | 35.7 | 5.27 | 40.98 | 9.61 | NAN | NAN | NAN | 30 | 600 | 5 | 30.143 | NAN | 29.3 | NAN | 12.58 | 56.6 | 2.02 | 8.22 | 0.1089223 | 0.4282686 | Tag A T 2016
178 | bamboo | 17.75 | 70.31 | 9.37 | 2.57 | 19.59 | 77.58 | 2.83 | 100 | 39 | 6.1 | 54 | 0.6 | 47.5 | 15.35 | 26.25 | 15 | 500 | 10 | 38.3979 | NAN | 3.9 | NAN | NAN | 82.1 | 2.72 | 14.6 | 0.1333739 | 0.3975639 | Hernandez-Mena L E 2014,
179 | wheat straw | 29.86 | 59.33 | NAN | 10.81 | 29.86 | 59.33 | 10.81 | 100 | 35.17 | 6.56 | 49.45 | 0.68 | NAN | NAN | NAN | 60 | 200 | NAN | 84.95 | NAN | 11.9 | NAN | 5.34 | 45.57 | 5.77 | 38.45 | 0.6328176 | 1.519421 | Zhang J 2015,
180 | wheat straw | 29.86 | 59.33 | NAN | 10.81 | 29.86 | 59.33 | 10.81 | 100 | 35.17 | 6.56 | 49.45 | 0.68 | NAN | NAN | NAN | 120 | 200 | NAN | 81.23 | NAN | 12.29 | NAN | 5.91 | 46.33 | 5.62 | 36.67 | 0.5936218 | 1.455644 | Zhang J 2015,
181 | wheat straw | 29.86 | 59.33 | NAN | 10.81 | 29.86 | 59.33 | 10.81 | 100 | 35.17 | 6.56 | 49.45 | 0.68 | NAN | NAN | NAN | 240 | 200 | NAN | 78.24 | NAN | 12.78 | NAN | 6.11 | 46.52 | 5.5 | 36.08 | 0.5816853 | 1.418745 | Zhang J 2015,
182 | wheat straw | 29.86 | 59.33 | NAN | 10.81 | 29.86 | 59.33 | 10.81 | 100 | 35.17 | 6.56 | 49.45 | 0.68 | NAN | NAN | NAN | 60 | 400 | NAN | 37.3 | NAN | 25.74 | NAN | 10.82 | 57.07 | 3.33 | 16.5 | 0.216839 | 0.7001927 | Zhang J 2015,
183 | wheat straw | 29.86 | 59.33 | NAN | 10.81 | 29.86 | 59.33 | 10.81 | 100 | 35.17 | 6.56 | 49.45 | 0.68 | NAN | NAN | NAN | 120 | 400 | NAN | 35.91 | NAN | 27.54 | NAN | 10.86 | 57.59 | 3.22 | 15.69 | 0.2043323 | 0.6709498 | Zhang J 2015,
184 | wheat straw | 29.86 | 59.33 | NAN | 10.81 | 29.86 | 59.33 | 10.81 | 100 | 35.17 | 6.56 | 49.45 | 0.68 | NAN | NAN | NAN | 240 | 400 | NAN | 36.65 | NAN | 28.4 | NAN | 10.78 | 57.92 | 3.04 | 15.36 | 0.198895 | 0.6298343 | Zhang J 2015,
185 | wheat straw | 29.86 | 59.33 | NAN | 10.81 | 29.86 | 59.33 | 10.81 | 100 | 35.17 | 6.56 | 49.45 | 0.68 | NAN | NAN | NAN | 60 | 600 | NAN | 32.48 | NAN | 32.33 | NAN | 10.93 | 59.17 | 1.54 | 11.03 | 0.139809 | 0.3123204 | Zhang J 2015,
186 | wheat straw | 29.86 | 59.33 | NAN | 10.81 | 29.86 | 59.33 | 10.81 | 100 | 35.17 | 6.56 | 49.45 | 0.68 | NAN | NAN | NAN | 120 | 600 | NAN | 32.48 | NAN | 33.57 | NAN | 10.96 | 59.09 | 1.44 | 10.67 | 0.135429 | 0.2924353 | Zhang J 2015,
187 | wheat straw | 29.86 | 59.33 | NAN | 10.81 | 29.86 | 59.33 | 10.81 | 100 | 35.17 | 6.56 | 49.45 | 0.68 | NAN | NAN | NAN | 240 | 600 | NAN | 30.89 | NAN | 34.31 | NAN | 10.99 | 60.8 | 1.33 | 10.62 | 0.1310033 | 0.2625 | Zhang J 2015,
188 | lignosul fonate | 25.18 | 41.84 | NAN | 32.98 | 25.18 | 41.84 | 32.98 | 100 | 25.74 | 5 | 46.38 | 4.85 | NAN | NAN | NAN | 60 | 200 | NAN | 81.99 | NAN | 35.86 | NAN | 4.18 | 30.33 | 3.81 | 34.8 | 0.8605341 | 1.507418 | Zhang J 2015,
189 | lignosul fonate | 25.18 | 41.84 | NAN | 32.98 | 25.18 | 41.84 | 32.98 | 100 | 25.74 | 5 | 46.38 | 4.85 | NAN | NAN | NAN | 120 | 200 | NAN | 78.93 | NAN | 36.15 | NAN | 4.56 | 31.07 | 3.61 | 32.55 | 0.7857258 | 1.394271 | Zhang J 2015,
190 | lignosul fonate | 25.18 | 41.84 | NAN | 32.98 | 25.18 | 41.84 | 32.98 | 100 | 25.74 | 5 | 46.38 | 4.85 | NAN | NAN | NAN | 240 | 200 | NAN | 74.97 | NAN | 36.93 | NAN | 4.37 | 31.94 | 3.09 | 31.83 | 0.747417 | 1.160927 | Zhang J 2015,
191 | lignosul fonate | 25.18 | 41.84 | NAN | 32.98 | 25.18 | 41.84 | 32.98 | 100 | 25.74 | 5 | 46.38 | 4.85 | NAN | NAN | NAN | 60 | 400 | NAN | 58.51 | NAN | 45.61 | NAN | 9.75 | 33.58 | 1.82 | 27.91 | 0.6233621 | 0.6503871 | Zhang J 2015,
192 | lignosul fonate | 25.18 | 41.84 | NAN | 32.98 | 25.18 | 41.84 | 32.98 | 100 | 25.74 | 5 | 46.38 | 4.85 | NAN | NAN | NAN | 120 | 400 | NAN | 57.8 | NAN | 47.61 | NAN | 9.65 | 33.67 | 1.75 | 27.45 | 0.6114494 | 0.6237006 | Zhang J 2015,
193 | lignosul fonate | 25.18 | 41.84 | NAN | 32.98 | 25.18 | 41.84 | 32.98 | 100 | 25.74 | 5 | 46.38 | 4.85 | NAN | NAN | NAN | 240 | 400 | NAN | 57.24 | NAN | 49.83 | NAN | 9.35 | 33.6 | 1.58 | 26.91 | 0.6006696 | 0.5642857 | Zhang J 2015,
194 | lignosul fonate | 25.18 | 41.84 | NAN | 32.98 | 25.18 | 41.84 | 32.98 | 100 | 25.74 | 5 | 46.38 | 4.85 | NAN | NAN | NAN | 60 | 600 | NAN | 52.99 | NAN | 56.13 | NAN | 10.68 | 34.52 | 1.09 | 25.49 | 0.5538094 | 0.3789108 | Zhang J 2015,
195 | lignosul fonate | 25.18 | 41.84 | NAN | 32.98 | 25.18 | 41.84 | 32.98 | 100 | 25.74 | 5 | 46.38 | 4.85 | NAN | NAN | NAN | 120 | 600 | NAN | 48.12 | NAN | 58.12 | NAN | 12.5 | 34.6 | 1.1 | 27.83 | 0.6032514 | 0.3815029 | Zhang J 2015,
196 | lignosul fonate | 25.18 | 41.84 | NAN | 32.98 | 25.18 | 41.84 | 32.98 | 100 | 25.74 | 5 | 46.38 | 4.85 | NAN | NAN | NAN | 240 | 600 | NAN | 43.85 | NAN | 59.69 | NAN | 12.95 | 36.81 | 1.26 | 29.75 | 0.6061532 | 0.4107579 | Zhang J 2015,
197 | conocarpus wastes | NAN | NAN | NAN | 3.18 | NAN | NAN | NAN | 100 | 44.96 | 5.41 | 45.82 | 0.62 | NAN | NAN | NAN | NAN | 400 | NAN | 31.86 | NAN | 5.27 | NAN | 9.67 | 76.83 | 2.83 | 14.16 | 0.1382273 | 0.4420148 | Al-Wabel M I 2013
198 | conocarpus wastes | NAN | NAN | NAN | 3.18 | NAN | NAN | NAN | 100 | 44.96 | 5.41 | 45.82 | 0.62 | NAN | NAN | NAN | NAN | 800 | NAN | 23.19 | NAN | 8.64 | NAN | 12.38 | 84.97 | 0.62 | 4.87 | 0.04298576 | 0.08756032 | Al-Wabel M I 2013
199 | Coconut flesh waste | 7.92 | 91.03 | 4.42 | 1.05 | 7.92 | 91.03 | 1.05 | 100 | 58.33 | 14.33 | 24.65 | 1.32 | NAN | NAN | NAN | 60 | 350 | 5 | 23.554 | NAN | 4.63 | NAN | NAN | 72.7 | 10.04 | 13.86 | 0.1429849 | 1.657221 | Noor N M 2019
200 | Coconut flesh waste | 7.92 | 91.03 | 4.42 | 1.05 | 7.92 | 91.03 | 1.05 | 100 | 58.33 | 14.33 | 24.65 | 1.32 | NAN | NAN | NAN | 60 | 450 | 5 | 16.635 | NAN | 7.96 | NAN | NAN | 81.09 | 2.84 | 12.17 | 0.1125601 | 0.4202738 | Noor N M 2019
201 | Coconut flesh waste | 7.92 | 91.03 | 4.42 | 1.05 | 7.92 | 91.03 | 1.05 | 100 | 58.33 | 14.33 | 24.65 | 1.32 | NAN | NAN | NAN | 60 | 500 | 5 | 16.161 | NAN | 7.97 | NAN | NAN | 82.65 | 2.6 | 11.79 | 0.1069873 | 0.3774955 | Noor N M 2019
202 | food waste | 16.9 | 79.06 | 1.62 | 2.42 | 17.18 | 80.36 | 2.46 | 100 | 40.81 | 6.45 | 48.93 | 2.24 | NAN | NAN | NAN | 60 | 400 | 5 | 38.338 | NAN | 11.82 | NAN | 7.45 | 70.99 | 3.84 | 19.51 | 0.2061206 | 0.6491055 | Premchand P 2023
203 | food waste | 16.9 | 79.06 | 1.62 | 2.42 | 17.18 | 80.36 | 2.46 | 100 | 40.81 | 6.45 | 48.93 | 2.24 | NAN | NAN | NAN | 60 | 400 | 5 | 36.595 | NAN | 10.22 | NAN | 7.69 | 66.06 | 4.11 | 24.55 | 0.2787239 | 0.746594 | Premchand P 2023
204 | food waste | 16.9 | 79.06 | 1.62 | 2.42 | 17.18 | 80.36 | 2.46 | 100 | 40.81 | 6.45 | 48.93 | 2.24 | NAN | NAN | NAN | 60 | 500 | 5 | 33.855 | NAN | 12.68 | NAN | 8.3 | 71.09 | 2.27 | 21.26 | 0.2242931 | 0.3831763 | Premchand P 2023
205 | food waste | 16.9 | 79.06 | 1.62 | 2.42 | 17.18 | 80.36 | 2.46 | 100 | 40.81 | 6.45 | 48.93 | 2.24 | NAN | NAN | NAN | 60 | 500 | 5 | 30.118 | NAN | 12.42 | NAN | 8.41 | 72.64 | 2.77 | 19.46 | 0.2009224 | 0.4575991 | Premchand P 2023
206 | food waste | 16.9 | 79.06 | 1.62 | 2.42 | 17.18 | 80.36 | 2.46 | 100 | 40.81 | 6.45 | 48.93 | 2.24 | NAN | NAN | NAN | 60 | 600 | 5 | 28.707 | NAN | 13.17 | NAN | 8.4 | 75.87 | 2.21 | 16.35 | 0.1616251 | 0.3495453 | Premchand P 2023
207 | food waste | 16.9 | 79.06 | 1.62 | 2.42 | 17.18 | 80.36 | 2.46 | 100 | 40.81 | 6.45 | 48.93 | 2.24 | NAN | NAN | NAN | 60 | 600 | 5 | 28.125 | NAN | 14.57 | NAN | 9.03 | 74.17 | 2.26 | 18.47 | 0.1867669 | 0.3656465 | Premchand P 2023
208 | Rice husk | 7.06 | 72.11 | 6.9 | 13.93 | 7.59 | 77.45 | 14.96 | 100 | 42.99 | 4.09 | 50.79 | 1.79 | NAN | NAN | NAN | 60 | 400 | 5 | 41.139 | NAN | 14.12 | NAN | 7.84 | 57.43 | 3.13 | 37.69 | 0.4922079 | 0.6540136 | Premchand P 2023
209 | Rice husk | 7.06 | 72.11 | 6.9 | 13.93 | 7.59 | 77.45 | 14.96 | 100 | 42.99 | 4.09 | 50.79 | 1.79 | NAN | NAN | NAN | 60 | 400 | 5 | 39.229 | NAN | 13.25 | NAN | 7.94 | 54.46 | 2.43 | 37.9 | 0.5219427 | 0.5354389 | Premchand P 2023
210 | Rice husk | 7.06 | 72.11 | 6.9 | 13.93 | 7.59 | 77.45 | 14.96 | 100 | 42.99 | 4.09 | 50.79 | 1.79 | NAN | NAN | NAN | 60 | 500 | 5 | 36.157 | NAN | 23.43 | NAN | 8.23 | 59.22 | 2.37 | 36.7 | 0.4647923 | 0.4802432 | Premchand P 2023
211 | Rice husk | 7.06 | 72.11 | 6.9 | 13.93 | 7.59 | 77.45 | 14.96 | 100 | 42.99 | 4.09 | 50.79 | 1.79 | NAN | NAN | NAN | 60 | 500 | 5 | 34.414 | NAN | 26.74 | NAN | 8.32 | 60 | 2.61 | 35.68 | 0.446 | 0.522 | Premchand P 2023
212 | Rice husk | 7.06 | 72.11 | 6.9 | 13.93 | 7.59 | 77.45 | 14.96 | 100 | 42.99 | 4.09 | 50.79 | 1.79 | NAN | NAN | NAN | 60 | 600 | 5 | 33.002 | NAN | 29.46 | NAN | 9.34 | 68.3 | 1.73 | 28.4 | 0.3118594 | 0.3039531 | Premchand P 2023
213 | Rice husk | 7.06 | 72.11 | 6.9 | 13.93 | 7.59 | 77.45 | 14.96 | 100 | 42.99 | 4.09 | 50.79 | 1.79 | NAN | NAN | NAN | 60 | 600 | 5 | 33.583 | NAN | 32.39 | NAN | 9.72 | 64 | 1.9 | 28.52 | 0.33421875 | 0.35625 | Premchand P 2023
214 | Grape waste | 7.75 | 84.378.15 | 4.9 | 2.98 | 8.15 | 88.72 | 3.13 | 100 | 48.3 | 5.5 | 42.43 | 3.55 | NAN | NAN | NAN | 60 | 400 | 5 | 39.622 | NAN | 9.36 | NAN | 5.89 | 56.33 | 6.17 | 36.28 | 0.4830463 | 1.314397 | Premchand P 2023
215 | Grape waste | 7.75 | 84.37 | 4.9 | 2.98 | 8.15 | 88.72 | 3.13 | 100 | 48.3 | 5.5 | 42.43 | 3.55 | NAN | NAN | NAN | 60 | 400 | 5 | 38.709 | NAN | 8.12 | NAN | 5.92 | 50.75 | 6.4 | 38.4 | 0.5674877 | 1.5133 | Premchand P 2023
216 | Grape waste | 7.75 | 84.37 | 4.9 | 2.98 | 8.15 | 88.72 | 3.13 | 100 | 48.3 | 5.5 | 42.43 | 3.55 | NAN | NAN | NAN | 60 | 500 | 5 | 34.806 | NAN | 11.43 | NAN | 7.22 | 68 | 5.59 | 25.23 | 0.2782721 | 0.9864706 | Premchand P 2023
217 | Grape waste | 7.75 | 84.37 | 4.9 | 2.98 | 8.15 | 88.72 | 3.13 | 100 | 48.3 | 5.5 | 42.43 | 3.55 | NAN | NAN | NAN | 60 | 500 | 5 | 32.731 | NAN | 10.98 | NAN | 7.23 | 64.8 | 5.8 | 38.4 | 0.4444444 | 1.074074 | Premchand P 2023
218 | Grape waste | 7.75 | 84.37 | 4.9 | 2.98 | 8.15 | 88.72 | 3.13 | 100 | 48.3 | 5.5 | 42.43 | 3.55 | NAN | NAN | NAN | 60 | 600 | 5 | 31.07 | NAN | 12.74 | NAN | 7.87 | 69.08 | 5.1 | 38.4 | 0.4169079 | 0.8859294 | Premchand P 2023
219 | food waste | 16.9 | 79.06 | 1.62 | 2.42 | 17.18 | 80.36 | 2.46 | 100 | 40.81 | 6.45 | 48.93 | 2.24 | NAN | NAN | NAN | 60 | 400 | 15 | 35.764 | NAN | 10.77 | NAN | 7.79 | 72.58 | 3.97 | 17.94 | 0.1853816 | 0.6563792 | Premchand P 2023
220 | food waste | 16.9 | 79.06 | 1.62 | 2.42 | 17.18 | 80.36 | 2.46 | 100 | 40.81 | 6.45 | 48.93 | 2.24 | NAN | NAN | NAN | 60 | 400 | 15 | 32.742 | NAN | 14.61 | NAN | 7.86 | 71.82 | 4.24 | 17.96 | 0.1875522 | 0.7084378 | Premchand P 2023
221 | food waste | 16.9 | 79.06 | 1.62 | 2.42 | 17.18 | 80.36 | 2.46 | 100 | 40.81 | 6.45 | 48.93 | 2.24 | NAN | NAN | NAN | 60 | 500 | 15 | 31.902 | NAN | 12.96 | NAN | 8.16 | 74.7 | 2.98 | 17.09 | 0.1715863 | 0.4787149 | Premchand P 2023
222 | food waste | 16.9 | 79.06 | 1.62 | 2.42 | 17.18 | 80.36 | 2.46 | 100 | 40.81 | 6.45 | 48.93 | 2.24 | NAN | NAN | NAN | 60 | 500 | 15 | 28.88 | NAN | 11.99 | NAN | 8.44 | 72.83 | 3.07 | 18.86 | 0.1942194 | 0.5058355 | Premchand P 2023
223 | food waste | 16.9 | 79.06 | 1.62 | 2.42 | 17.18 | 80.36 | 2.46 | 100 | 40.81 | 6.45 | 48.93 | 2.24 | NAN | NAN | NAN | 60 | 600 | 15 | 29.552 | NAN | 14.51 | NAN | 8.48 | 76.18 | 2.22 | 16.65 | 0.163921 | 0.3496981 | Premchand P 2023
224 | food waste | 16.9 | 79.06 | 1.62 | 2.42 | 17.18 | 80.36 | 2.46 | 100 | 40.81 | 6.45 | 48.93 | 2.24 | NAN | NAN | NAN | 60 | 600 | 15 | 28.376 | NAN | 16.29 | NAN | 8.7 | 76.49 | 2.21 | 16.31 | 0.1599229 | 0.346712 | Premchand P 2023
225 | Rice husk | 7.06 | 72.11 | 6.9 | 13.93 | 7.59 | 77.45 | 14.96 | 100 | 42.99 | 4.09 | 50.79 | 1.79 | NAN | NAN | NAN | 60 | 400 | 15 | 37.611 | NAN | 20.18 | NAN | 7.48 | 65.89 | 3.3 | 28.78 | 0.3275914 | 0.6010017 | Premchand P 2023
226 | Rice husk | 7.06 | 72.11 | 6.9 | 13.93 | 7.59 | 77.45 | 14.96 | 100 | 42.99 | 4.09 | 50.79 | 1.79 | NAN | NAN | NAN | 60 | 400 | 15 | 36.604 | NAN | 22.43 | NAN | 7.95 | 63.81 | 3.63 | 31.11 | 0.3656559 | 0.6826516 | Premchand P 2023
227 | Rice husk | 7.06 | 72.11 | 6.9 | 13.93 | 7.59 | 77.45 | 14.96 | 100 | 42.99 | 4.09 | 50.79 | 1.79 | NAN | NAN | NAN | 60 | 500 | 15 | 34.757 | NAN | 24.45 | NAN | 8.45 | 69.5 | 2.98 | 25.46 | 0.2747482 | 0.5145324 | Premchand P 2023
228 | Rice husk | 7.06 | 72.11 | 6.9 | 13.93 | 7.59 | 77.45 | 14.96 | 100 | 42.99 | 4.09 | 50.79 | 1.79 | NAN | NAN | NAN | 60 | 500 | 15 | 32.742 | NAN | 28.46 | NAN | 8.27 | 67.3 | 2.61 | 27.35 | 0.304792 | 0.4653789 | Premchand P 2023
229 | Rice husk | 7.06 | 72.11 | 6.9 | 13.93 | 7.59 | 77.45 | 14.96 | 100 | 42.99 | 4.09 | 50.79 | 1.79 | NAN | NAN | NAN | 60 | 600 | 15 | 31.063 | NAN | 33.45 | NAN | 8.84 | 74.09 | 2.09 | 22.02 | 0.2229046 | 0.3385072 | Premchand P 2023
230 | Rice husk | 7.06 | 72.11 | 6.9 | 13.93 | 7.59 | 77.45 | 14.96 | 100 | 42.99 | 4.09 | 50.79 | 1.79 | NAN | NAN | NAN | 60 | 600 | 15 | 29.888 | NAN | 34.36 | NAN | 9.68 | 72 | 1.9 | 24.52 | 0.2554167 | 0.3166667 | Premchand P 2023
231 | Grape waste | 7.75 | 84.37 | 4.9 | 2.98 | 8.15 | 88.72 | 3.13 | 100 | 48.3 | 5.5 | 42.43 | 3.55 | NAN | NAN | NAN | 60 | 400 | 15 | 36.604 | NAN | 10.06 | NAN | 6.08 | 63.05 | 6.63 | 28.61 | 0.3403251 | 1.261856 | Premchand P 2023
232 | Grape waste | 7.75 | 84.37 | 4.9 | 2.98 | 8.15 | 88.72 | 3.13 | 100 | 48.3 | 5.5 | 42.43 | 3.55 | NAN | NAN | NAN | 60 | 400 | 15 | 36.268 | NAN | 9.12 | NAN | 6.12 | 56.8 | 6.88 | 34.54 | 0.4560739 | 1.453521 | Premchand P 2023
233 | Grape waste | 7.75 | 84.37 | 4.9 | 2.98 | 8.15 | 88.72 | 3.13 | 100 | 48.3 | 5.5 | 42.43 | 3.55 | NAN | NAN | NAN | 60 | 500 | 15 | 31.399 | NAN | 12.47 | NAN | 7.42 | 72 | 5.79 | 20.61 | 0.2146875 | 0.965 | Premchand P 2023
234 | Grape waste | 7.75 | 84.37 | 4.9 | 2.98 | 8.15 | 88.72 | 3.13 | 100 | 48.3 | 5.5 | 42.43 | 3.55 | NAN | NAN | NAN | 60 | 500 | 15 | 32.07 | NAN | 11.04 | NAN | 7.57 | 68.8 | 6 | 23.53 | 0.2565044 | 1.046512 | Premchand P 2023
235 | Grape waste | 7.75 | 84.37 | 4.9 | 2.98 | 8.15 | 88.72 | 3.13 | 100 | 48.3 | 5.5 | 42.43 | 3.55 | NAN | NAN | NAN | 60 | 600 | 15 | 28.712 | NAN | 12.96 | NAN | 7.72 | 73.42 | 5.3 | 19.66 | 0.2008308 | 0.866249 | Premchand P 2023
236 | Grape waste | 7.75 | 84.37 | 4.9 | 2.98 | 8.15 | 88.72 | 3.13 | 100 | 48.3 | 5.5 | 42.43 | 3.55 | NAN | NAN | NAN | 60 | 600 | 15 | 28.88 | NAN | 12.89 | NAN | 7.95 | 70.8 | 5.5 | 38.4 | 0.4067797 | 0.9322034 | Premchand P 2023
237 | biosolids | 11.2 | 53.5 | 9.2 | 26.1 | 12.34 | 58.92 | 28.74 | 100 | 22.7 | 3.5 | NAN | 4.3 | NAN | NAN | NAN | 30 | 400 | 5 | NAN | NAN | 48.6 | NAN | 8.148 | 50.1 | 2.4 | NAN | NAN | 0.5748503 | Adhikari S 2019
238 | biosolids | 11.2 | 53.5 | 9.2 | 26.1 | 12.34 | 58.92 | 28.74 | 100 | 22.7 | 3.5 | NAN | 4.3 | NAN | NAN | NAN | 30 | 400 | 20 | NAN | NAN | 49.5 | NAN | 8.07 | 50.6 | 2.4 | NAN | NAN | 0.56917 | Adhikari S 2019
239 | biosolids | 11.2 | 53.5 | 9.2 | 26.1 | 12.34 | 58.92 | 28.74 | 100 | 22.7 | 3.5 | NAN | 4.3 | NAN | NAN | NAN | 120 | 400 | 5 | NAN | NAN | 49.9 | NAN | 8.45 | 49.5 | 2.2 | NAN | NAN | 0.5333333 | Adhikari S 2019
240 | biosolids | 11.2 | 53.5 | 9.2 | 26.1 | 12.34 | 58.92 | 28.74 | 100 | 22.7 | 3.5 | NAN | 4.3 | NAN | NAN | NAN | 120 | 400 | 20 | NAN | NAN | 49.4 | NAN | 8.377 | 49.5 | 1.9 | NAN | NAN | 0.4606061 | Adhikari S 2019
241 | biosolids | 11.2 | 53.5 | 9.2 | 26.1 | 12.34 | 58.92 | 28.74 | 100 | 22.7 | 3.5 | NAN | 4.3 | NAN | NAN | NAN | 30 | 500 | 5 | NAN | NAN | 54.7 | NAN | 8.91 | 46.7 | 1.4 | NAN | NAN | 0.359743 | Adhikari S 2019
242 | biosolids | 11.2 | 53.5 | 9.2 | 26.1 | 12.34 | 58.92 | 28.74 | 100 | 22.7 | 3.5 | NAN | 4.3 | NAN | NAN | NAN | 30 | 500 | 20 | NAN | NAN | 54.2 | NAN | 9.54 | 48.5 | 1.4 | NAN | NAN | 0.3463918 | Adhikari S 2019
243 | biosolids | 11.2 | 53.5 | 9.2 | 26.1 | 12.34 | 58.92 | 28.74 | 100 | 22.7 | 3.5 | NAN | 4.3 | NAN | NAN | NAN | 120 | 500 | 5 | NAN | NAN | 56.3 | NAN | 9.29 | 47 | 1.2 | NAN | NAN | 0.306383 | Adhikari S 2019
244 | biosolids | 11.2 | 53.5 | 9.2 | 26.1 | 12.34 | 58.92 | 28.74 | 100 | 22.7 | 3.5 | NAN | 4.3 | NAN | NAN | NAN | 120 | 500 | 20 | NAN | NAN | 56.5 | NAN | 8.45 | 47.1 | 1.2 | NAN | NAN | 0.3057325 | Adhikari S 2019
245 | biosolids | 11.2 | 53.5 | 9.2 | 26.1 | 12.34 | 58.92 | 28.74 | 100 | 22.7 | 3.5 | NAN | 4.3 | NAN | NAN | NAN | 30 | 600 | 5 | NAN | NAN | 59.1 | NAN | 9.85 | 45.5 | 0.9 | NAN | NAN | 0.2373626 | Adhikari S 2019
246 | biosolids | 11.2 | 53.5 | 9.2 | 26.1 | 12.34 | 58.92 | 28.74 | 100 | 22.7 | 3.5 | NAN | 4.3 | NAN | NAN | NAN | 30 | 600 | 20 | NAN | NAN | 57.7 | NAN | 10.185 | 47.1 | 1 | NAN | NAN | 0.2547771 | Adhikari S 2019
247 | biosolids | 11.2 | 53.5 | 9.2 | 26.1 | 12.34 | 58.92 | 28.74 | 100 | 22.7 | 3.5 | NAN | 4.3 | NAN | NAN | NAN | 120 | 600 | 5 | NAN | NAN | 59.1 | NAN | 9.726 | 46.3 | 0.9 | NAN | NAN | 0.2332613 | Adhikari S 2019
248 | biosolids | 11.2 | 53.5 | 9.2 | 26.1 | 12.34 | 58.92 | 28.74 | 100 | 22.7 | 3.5 | NAN | 4.3 | NAN | NAN | NAN | 120 | 600 | 20 | NAN | NAN | 60.8 | NAN | 9.675 | 45.4 | 0.9 | NAN | NAN | 0.2378855 | Adhikari S 2019
249 | Wheatstraw | 9.93 | 80.7 | NAN | 9.37 | 9.93 | 80.7 | 9.37 | 100 | 42.95 | 5.64 | 40.51 | 0.76 | NAN | NAN | NAN | 30 | 300 | 10 | 69.7 | NAN | 9.703 | NAN | NAN | 51.98 | 4.73 | 31.938 | 0.4608215 | 1.091958 | He X 2018
250 | Wheatstraw | 9.93 | 80.7 | NAN | 9.37 | 9.93 | 80.7 | 9.37 | 100 | 42.95 | 5.64 | 40.51 | 0.76 | NAN | NAN | NAN | 30 | 350 | 10 | 49.11 | NAN | 13.879 | NAN | NAN | 56.79 | 4.04 | 24 | 0.3169572 | 0.8536714 | He X 2018
251 | Wheatstraw | 9.93 | 80.7 | NAN | 9.37 | 9.93 | 80.7 | 9.37 | 100 | 42.95 | 5.64 | 40.51 | 0.76 | NAN | NAN | NAN | 30 | 400 | 10 | 40.13 | NAN | 18.47 | NAN | NAN | 60.77 | 3.57 | 17.546 | 0.216546 | 0.7049531 | He X 2018
252 | Wheatstraw | 9.93 | 80.7 | NAN | 9.37 | 9.93 | 80.7 | 9.37 | 100 | 42.95 | 5.64 | 40.51 | 0.76 | NAN | NAN | NAN | 30 | 450 | 10 | 37.56 | NAN | 21.63 | NAN | NAN | 62.028 | 2.81 | 12.012 | 0.1452409 | 0.5436255 | He X 2018
253 | Wheatstraw | 9.93 | 80.7 | NAN | 9.37 | 9.93 | 80.7 | 9.37 | 100 | 42.95 | 5.64 | 40.51 | 0.76 | NAN | NAN | NAN | 30 | 500 | 10 | 34.06 | NAN | 20.392 | NAN | NAN | 62.867 | 2.47 | 12.896 | 0.1538486 | 0.4714715 | He X 2018
254 | Wheatstraw | 9.93 | 80.7 | NAN | 9.37 | 9.93 | 80.7 | 9.37 | 100 | 42.95 | 5.64 | 40.51 | 0.76 | NAN | NAN | NAN | 30 | 550 | 10 | 33.52 | NAN | 20.282 | NAN | NAN | 64.528 | 2.125 | 10.919 | 0.12691 | 0.3951773 | He X 2018
255 | Wheatstraw | 9.93 | 80.7 | NAN | 9.37 | 9.93 | 80.7 | 9.37 | 100 | 42.95 | 5.64 | 40.51 | 0.76 | NAN | NAN | NAN | 30 | 600 | 10 | 33.64 | NAN | 23.14 | NAN | NAN | 66.462 | 1.747 | 7.395 | 0.08344994 | 0.3154284 | He X 2018
256 | Ricestraw | 10.06 | 76.87 | NAN | 13.07 | 10.06 | 76.87 | 13.07 | 100 | 40.06 | 5.47 | 40.23 | 0.69 | NAN | NAN | NAN | 30 | 300 | 10 | 74.49 | NAN | 15.002 | NAN | NAN | 44.057 | 4.757 | 34.804 | 0.5924825 | 1.295685 | He X 2018
257 | Ricestraw | 10.06 | 76.87 | NAN | 13.07 | 10.06 | 76.87 | 13.07 | 100 | 40.06 | 5.47 | 40.23 | 0.69 | NAN | NAN | NAN | 30 | 350 | 10 | 53.68 | NAN | 22.03 | NAN | NAN | 49.274 | 3.728 | 23.549 | 0.3584395 | 0.9079027 | He X 2018
258 | Ricestraw | 10.06 | 76.87 | NAN | 13.07 | 10.06 | 76.87 | 13.07 | 100 | 40.06 | 5.47 | 40.23 | 0.69 | NAN | NAN | NAN | 30 | 400 | 10 | 43.73 | NAN | 26.8 | NAN | NAN | 52.028 | 3.238 | 16.469 | 0.2374058 | 0.7468286 | He X 2018
259 | Ricestraw | 10.06 | 76.87 | NAN | 13.07 | 10.06 | 76.87 | 13.07 | 100 | 40.06 | 5.47 | 40.23 | 0.69 | NAN | NAN | NAN | 30 | 450 | 10 | 39.98 | NAN | 27.468 | NAN | NAN | 51.911 | 2.747 | 16.347 | 0.2361783 | 0.6350099 | He X 2018
260 | Ricestraw | 10.06 | 76.87 | NAN | 13.07 | 10.06 | 76.87 | 13.07 | 100 | 40.06 | 5.47 | 40.23 | 0.69 | NAN | NAN | NAN | 30 | 500 | 10 | 37.5 | NAN | 31.346 | NAN | NAN | 53.161 | 2.212 | 11.741 | 0.165643 | 0.4993134 | He X 2018
261 | Ricestraw | 10.06 | 76.87 | NAN | 13.07 | 10.06 | 76.87 | 13.07 | 100 | 40.06 | 5.47 | 40.23 | 0.69 | NAN | NAN | NAN | 30 | 550 | 10 | 36.64 | NAN | 32.307 | NAN | NAN | 54.959 | 1.946 | 9.609 | 0.1311296 | 0.4248986 | He X 2018
262 | Ricestraw | 10.06 | 76.87 | NAN | 13.07 | 10.06 | 76.87 | 13.07 | 100 | 40.06 | 5.47 | 40.23 | 0.69 | NAN | NAN | NAN | 30 | 600 | 10 | 35.59 | NAN | 34.934 | NAN | NAN | 56.893 | 1.568 | 5.622 | 0.07411281 | 0.3307261 | He X 2018
263 | Cornstover | 8.93 | 82.21 | NAN | 8.86 | 8.93 | 82.21 | 8.86 | 100 | 43.28 | 5.92 | 39.32 | 1.96 | NAN | NAN | NAN | 30 | 300 | 10 | 62.73 | NAN | 11.67 | NAN | NAN | 49.804 | 4.83 | 30.325 | 0.4566651 | 1.163762 | He X 2018
264 | Cornstover | 8.93 | 82.21 | NAN | 8.86 | 8.93 | 82.21 | 8.86 | 100 | 43.28 | 5.92 | 39.32 | 1.96 | NAN | NAN | NAN | 30 | 350 | 10 | 46.6 | NAN | 15.608 | NAN | NAN | 54.337 | 3.98 | 23.013 | 0.3176427 | 0.8789591 | He X 2018
265 | Cornstover | 8.93 | 82.21 | NAN | 8.86 | 8.93 | 82.21 | 8.86 | 100 | 43.28 | 5.92 | 39.32 | 1.96 | NAN | NAN | NAN | 30 | 400 | 10 | 41.08 | NAN | 18.71 | NAN | NAN | 56.681 | 3.54 | 17.402 | 0.2302623 | 0.7494575 | He X 2018
266 | Cornstover | 8.93 | 82.21 | NAN | 8.86 | 8.93 | 82.21 | 8.86 | 100 | 43.28 | 5.92 | 39.32 | 1.96 | NAN | NAN | NAN | 30 | 450 | 10 | 37.79 | NAN | 20.684 | NAN | NAN | 58.068 | 2.92 | 14.961 | 0.1932347 | 0.6034305 | He X 2018
267 | Cornstover | 8.93 | 82.21 | NAN | 8.86 | 8.93 | 82.21 | 8.86 | 100 | 43.28 | 5.92 | 39.32 | 1.96 | NAN | NAN | NAN | 30 | 500 | 10 | 35.86 | NAN | 22.835 | NAN | NAN | 59.592 | 2.43 | 12.21 | 0.15367 | 0.4893274 | He X 2018
268 | Cornstover | 8.93 | 82.21 | NAN | 8.86 | 8.93 | 82.21 | 8.86 | 100 | 43.28 | 5.92 | 39.32 | 1.96 | NAN | NAN | NAN | 30 | 550 | 10 | 35.02 | NAN | 23.142 | NAN | NAN | 61.799 | 2.08 | 10.697 | 0.1298201 | 0.40389 | He X 2018
269 | Cornstover | 8.93 | 82.21 | NAN | 8.86 | 8.93 | 82.21 | 8.86 | 100 | 43.28 | 5.92 | 39.32 | 1.96 | NAN | NAN | NAN | 30 | 600 | 10 | 35.79 | NAN | 22.97 | NAN | NAN | 64.007 | 1.75 | 8.798 | 0.1030903 | 0.3280891 | He X 2018
270 | Rapestalk | 7.49 | 86.09 | NAN | 6.42 | 7.49 | 86.09 | 6.42 | 100 | 43.92 | 5.92 | 42.54 | 0.49 | NAN | NAN | NAN | 30 | 300 | 10 | 68.22 | NAN | 7.86 | NAN | NAN | 51.312 | 5.285 | 33.655 | 0.4919171 | 1.235968 | He X 2018
271 | Rapestalk | 7.49 | 86.09 | NAN | 6.42 | 7.49 | 86.09 | 6.42 | 100 | 43.92 | 5.92 | 42.54 | 0.49 | NAN | NAN | NAN | 30 | 350 | 10 | 42.61 | NAN | 11.62 | NAN | NAN | 59.947 | 4.481 | 22.168 | 0.277345 | 0.8969923 | He X 2018
272 | Rapestalk | 7.49 | 86.09 | NAN | 6.42 | 7.49 | 86.09 | 6.42 | 100 | 43.92 | 5.92 | 42.54 | 0.49 | NAN | NAN | NAN | 30 | 400 | 10 | 38.29 | NAN | 13.59 | NAN | NAN | 64.342 | 3.9347 | 16.016 | 0.1866899 | 0.7338348 | He X 2018
273 | Rapestalk | 7.49 | 86.09 | NAN | 6.42 | 7.49 | 86.09 | 6.42 | 100 | 43.92 | 5.92 | 42.54 | 0.49 | NAN | NAN | NAN | 30 | 450 | 10 | 35.46 | NAN | 14.91 | NAN | NAN | 66.686 | 3.478 | 12.879 | 0.1448467 | 0.6258585 | He X 2018
274 | Rapestalk | 7.49 | 86.09 | NAN | 6.42 | 7.49 | 86.09 | 6.42 | 100 | 43.92 | 5.92 | 42.54 | 0.49 | NAN | NAN | NAN | 30 | 500 | 10 | 32.68 | NAN | 16.41 | NAN | NAN | 68.21 | 2.886 | 10.592 | 0.1164639 | 0.5077261 | He X 2018
275 | Rapestalk | 7.49 | 86.09 | NAN | 6.42 | 7.49 | 86.09 | 6.42 | 100 | 43.92 | 5.92 | 42.54 | 0.49 | NAN | NAN | NAN | 30 | 550 | 10 | 31.92 | NAN | 17.012 | NAN | NAN | 70.555 | 2.418 | 8.306 | 0.08829282 | 0.4112536 | He X 2018
276 | Rapestalk | 7.49 | 86.09 | NAN | 6.42 | 7.49 | 86.09 | 6.42 | 100 | 43.92 | 5.92 | 42.54 | 0.49 | NAN | NAN | NAN | 30 | 600 | 10 | 32.5 | NAN | 17.62 | NAN | NAN | 72.899 | 1.95 | 5.556 | 0.05716128 | 0.3209921 | He X 2018
277 | Cottonstalk | 10.17 | 82.38 | NAN | 7.45 | 10.17 | 82.38 | 7.45 | 100 | 43.95 | 5.81 | 41.12 | 1.12 | NAN | NAN | NAN | 30 | 300 | 10 | 72.85 | NAN | 8.102 | NAN | NAN | 49.127 | 5.05 | 35.594 | 0.5433977 | 1.233538 | He X 2018
278 | Cottonstalk | 10.17 | 82.38 | NAN | 7.45 | 10.17 | 82.38 | 7.45 | 100 | 43.95 | 5.81 | 41.12 | 1.12 | NAN | NAN | NAN | 30 | 350 | 10 | 50.92 | NAN | 11.682 | NAN | NAN | 58.44 | 4.425 | 23.488 | 0.3014374 | 0.9086242 | He X 2018
279 | Cottonstalk | 10.17 | 82.38 | NAN | 7.45 | 10.17 | 82.38 | 7.45 | 100 | 43.95 | 5.81 | 41.12 | 1.12 | NAN | NAN | NAN | 30 | 400 | 10 | 41.72 | NAN | 14.904 | NAN | NAN | 61.61 | 3.755 | 17.799 | 0.2166734 | 0.7313748 | He X 2018
280 | Cottonstalk | 10.17 | 82.38 | NAN | 7.45 | 10.17 | 82.38 | 7.45 | 100 | 43.95 | 5.81 | 41.12 | 1.12 | NAN | NAN | NAN | 30 | 450 | 10 | 36.65 | NAN | 18.19 | NAN | NAN | 63.134 | 3.142 | 13.502 | 0.1603969 | 0.5972059 | He X 2018
281 | Cottonstalk | 10.17 | 82.38 | NAN | 7.45 | 10.17 | 82.38 | 7.45 | 100 | 43.95 | 5.81 | 41.12 | 1.12 | NAN | NAN | NAN | 30 | 500 | 10 | 34.98 | NAN | 19.27 | NAN | NAN | 65.889 | 2.651 | 10.369 | 0.118028 | 0.482812 | He X 2018
282 | Cottonstalk | 10.17 | 82.38 | NAN | 7.45 | 10.17 | 82.38 | 7.45 | 100 | 43.95 | 5.81 | 41.12 | 1.12 | NAN | NAN | NAN | 30 | 550 | 10 | 35.96 | NAN | 18.62 | NAN | NAN | 67.823 | 2.396 | 9.239 | 0.1021667 | 0.423927 | He X 2018
283 | Cottonstalk | 10.17 | 82.38 | NAN | 7.45 | 10.17 | 82.38 | 7.45 | 100 | 43.95 | 5.81 | 41.12 | 1.12 | NAN | NAN | NAN | 30 | 600 | 10 | 35.67 | NAN | 20.06 | NAN | NAN | 69.757 | 2.04 | 6.257 | 0.06727282 | 0.3509325 | He X 2018
284 | disposable bamboo chopstick | 10.24 | 85.16 | 3.83 | 0.77 | 10.65 | 88.55 | 0.8 | 100 | 45.37 | 6.18 | 48.08 | 0.3 | NAN | NAN | NAN | 20 | 400 | 20 | NAN | NAN | 2.64 | NAN | 7.63 | 77.54 | 4.56 | 14.95 | 0.1446028 | 0.7057003 | Wijitkosum S 2023.
285 | disposable bamboo chopstick | 10.24 | 85.16 | 3.83 | 0.77 | 10.65 | 88.55 | 0.8 | 100 | 45.37 | 6.18 | 48.08 | 0.3 | NAN | NAN | NAN | 20 | 450 | 20 | NAN | NAN | 2.71 | NAN | 8.55 | 81.01 | 4.23 | 11.66 | 0.1079496 | 0.6265893 | Wijitkosum S 2023.
286 | disposable bamboo chopstick | 10.24 | 85.16 | 3.83 | 0.77 | 10.65 | 88.55 | 0.8 | 100 | 45.37 | 6.18 | 48.08 | 0.3 | NAN | NAN | NAN | 20 | 500 | 20 | NAN | NAN | 2.62 | NAN | 8.45 | 88.06 | 3.32 | 5.49 | 0.04675789 | 0.4524188 | Wijitkosum S 2023.
287 | disposable bamboo chopstick | 10.24 | 85.16 | 3.83 | 0.77 | 10.65 | 88.55 | 0.8 | 100 | 45.37 | 6.18 | 48.08 | 0.3 | NAN | NAN | NAN | 60 | 400 | 20 | NAN | NAN | 2.55 | NAN | 6.66 | 74.57 | 4.58 | 17.82 | 0.1792276 | 0.7370256 | Wijitkosum S 2023.
288 | disposable bamboo chopstick | 10.24 | 85.16 | 3.83 | 0.77 | 10.65 | 88.55 | 0.8 | 100 | 45.37 | 6.18 | 48.08 | 0.3 | NAN | NAN | NAN | 60 | 450 | 20 | NAN | NAN | 2.86 | NAN | 8.44 | 80.39 | 4.18 | 12.05 | 0.1124207 | 0.6239582 | Wijitkosum S 2023.
289 | disposable bamboo chopstick | 10.24 | 85.16 | 3.83 | 0.77 | 10.65 | 88.55 | 0.8 | 100 | 45.37 | 6.18 | 48.08 | 0.3 | NAN | NAN | NAN | 60 | 500 | 20 | NAN | NAN | 3.02 | NAN | 8.77 | 83.57 | 3.82 | 9.03 | 0.08103985 | 0.5485222 | Wijitkosum S 2023.
290 | Hornbeam shell | 9.37 | 78.83 | 2.28 | 9.52 | 9.59 | 80.67 | 9.74 | 100 | 41.78 | 5.36 | 52.26 | 0.6 | 43 | 17 | 28 | NAN | 400 | 7 | 40.3 | NAN | NAN | NAN | NAN | 59.5 | 2.35 | 37.54 | 0.4731933 | 0.4739496 | Moralı U 2015
291 | bamboo | 17.14 | 81.26 | NAN | 1.6 | 17.14 | 81.26 | 1.6 | 100 | 47.66 | 6.18 | 46.01 | 0.15 | 47.29 | 23.21 | 20.13 | 60 | 300 | 10 | 46.67 | 0.025 | 3.24 | NAN | 7.12 | 63.06 | 5.44 | 31.33 | 0.3726213 | 1.035205 | Zhang Y 2017
292 | bamboo | 17.14 | 81.26 | NAN | 1.6 | 17.14 | 81.26 | 1.6 | 100 | 47.66 | 6.18 | 46.01 | 0.15 | 47.29 | 23.21 | 20.13 | 60 | 400 | 10 | 33.07 | 0.045 | 3.88 | NAN | 9.01 | 74.69 | 4.17 | 20.95 | 0.2103695 | 0.6699692 | Zhang Y 2017
293 | bamboo | 17.14 | 81.26 | NAN | 1.6 | 17.14 | 81.26 | 1.6 | 100 | 47.66 | 6.18 | 46.01 | 0.15 | 47.29 | 23.21 | 20.13 | 60 | 500 | 10 | 29.43 | 0.089 | 4.06 | NAN | 9.34 | 84.2 | 3.4 | 12.15 | 0.1082245 | 0.4845606 | Zhang Y 2017
294 | bamboo | 17.14 | 81.26 | NAN | 1.6 | 17.14 | 81.26 | 1.6 | 100 | 47.66 | 6.18 | 46.01 | 0.15 | 47.29 | 23.21 | 20.13 | 60 | 600 | 10 | 27.844 | 0.141 | 4.28 | NAN | 9.88 | 86.42 | 2.61 | 10.7 | 0.09286045 | 0.3624161 | Zhang Y 2017
295 | bamboo | 17.14 | 81.26 | NAN | 1.6 | 17.14 | 81.26 | 1.6 | 100 | 47.66 | 6.18 | 46.01 | 0.15 | 47.29 | 23.21 | 20.13 | 60 | 700 | 10 | 27.1 | 0.199 | 4.4 | NAN | 9.91 | 88.15 | 1.77 | 9.64 | 0.08201929 | 0.2409529 | Zhang Y 2017
296 | bamboo | 17.14 | 81.26 | NAN | 1.6 | 17.14 | 81.26 | 1.6 | 100 | 47.66 | 6.18 | 46.01 | 0.15 | 47.29 | 23.21 | 20.13 | 60 | 800 | 10 | 26.3 | 0.236 | 4.56 | NAN | 10.18 | 89.63 | 1.44 | 8.46 | 0.07079103 | 0.1927926 | Zhang Y 2017
297 | rice husk | 16.11 | 64.71 | NAN | 19.18 | 16.11 | 64.71 | 19.18 | 100 | 38.19 | 5.3 | 56.23 | 0.28 | 40.19 | 19.69 | 14.43 | 60 | 200 | 10 | 98.22 | 0.075 | 27.57 | NAN | 6.14 | 34.91 | 4.8 | 59.95 | 1.287955 | 1.649957 | Zhang Y 2017
298 | rice husk | 16.11 | 64.71 | NAN | 19.18 | 16.11 | 64.71 | 19.18 | 100 | 38.19 | 5.3 | 56.23 | 0.28 | 40.19 | 19.69 | 14.43 | 60 | 300 | 10 | 66.76 | 0.029 | 33.33 | NAN | 6.83 | 39.78 | 3.96 | 55.91 | 1.05411 | 1.19457 | Zhang Y 2017
299 | rice husk | 16.11 | 64.71 | NAN | 19.18 | 16.11 | 64.71 | 19.18 | 100 | 38.19 | 5.3 | 56.23 | 0.28 | 40.19 | 19.69 | 14.43 | 60 | 400 | 10 | 52.35 | 0.063 | 38.67 | NAN | 7.75 | 40.44 | 2.75 | 56.35 | 1.045067 | 0.8160237 | Zhang Y 2017
300 | rice husk | 16.11 | 64.71 | NAN | 19.18 | 16.11 | 64.71 | 19.18 | 100 | 38.19 | 5.3 | 56.23 | 0.28 | 40.19 | 19.69 | 14.43 | 60 | 500 | 10 | 47.49 | 0.022 | 43.1 | NAN | 8.6 | 40.9 | 2.08 | 56.53 | 1.036614 | 0.6102689 | Zhang Y 2017
301 | rice husk | 16.11 | 64.71 | NAN | 19.18 | 16.11 | 64.71 | 19.18 | 100 | 38.19 | 5.3 | 56.23 | 0.28 | 40.19 | 19.69 | 14.43 | 60 | 600 | 10 | 44.96 | 0.082 | 44.94 | NAN | 9.22 | 42.17 | 1.61 | 55.72 | 0.9909889 | 0.4581456 | Zhang Y 2017
302 | rice husk | 16.11 | 64.71 | NAN | 19.18 | 16.11 | 64.71 | 19.18 | 100 | 38.19 | 5.3 | 56.23 | 0.28 | 40.19 | 19.69 | 14.43 | 60 | 700 | 10 | 44.36 | 0.212 | 46.2 | NAN | 10 | 42.82 | 1.2 | 55.46 | 0.9713919 | 0.3362915 | Zhang Y 2017
303 | Mixed Wood Sawdust | 11.25 | 73.34 | 8.82 | 6.59 | 12.34 | 80.43 | 7.23 | 100 | 46.66 | 6.6 | 44.78 | 1.32 | 48.04 | 21.34 | 10.23 | 45 | 400 | 10 | 34.5 | NAN | 11 | NAN | 4.94 | 66.46 | 5.59 | 26.95 | 0.3041303 | 1.009329 | Rambhatla N 2025
304 | Mixed Wood Sawdust | 11.25 | 73.34 | 8.82 | 6.59 | 12.34 | 80.43 | 7.23 | 100 | 46.66 | 6.6 | 44.78 | 1.32 | 48.04 | 21.34 | 10.23 | 45 | 600 | 10 | 24.45 | NAN | 16.32 | NAN | 6.97 | 75.18 | 4.27 | 20.32 | 0.2027135 | 0.6815642 | Rambhatla N 2025
305 | Mixed Wood Sawdust | 11.25 | 73.34 | 8.82 | 6.59 | 12.34 | 80.43 | 7.23 | 100 | 46.66 | 6.6 | 44.78 | 1.32 | 48.04 | 21.34 | 10.23 | 45 | 900 | 10 | 15.48 | NAN | 18.94 | NAN | 9.07 | 76.02 | 1.97 | 22.01 | 0.2171468 | 0.3109708 | Rambhatla N 2025
306 | mixedwoodwaste | 12.92 | 84.08 | 1.86 | 1.14 | 13.17 | 85.67 | 1.16 | 100 | 45.86 | 5.59 | 48.03 | 0.2 | 41.28 | 19.46 | 9.11 | 30 | 400 | 10 | 36.34 | 0.012 | 3.42 | -26.4 | 7.24 | 67.9 | 3.7 | 27.2 | 0.3004418 | 0.6539028 | Babu K K B S 2024
307 | mixedwoodwaste | 12.92 | 84.08 | 1.86 | 1.14 | 13.17 | 85.67 | 1.16 | 100 | 45.86 | 5.59 | 48.03 | 0.2 | 41.28 | 19.46 | 9.11 | 45 | 400 | 10 | 35.77 | 0.014 | 2.89 | -26.89 | 7.33 | 68.2 | 3.59 | 27.21 | 0.2992302 | 0.6316716 | Babu K K B S 2024
308 | mixedwoodwaste | 12.92 | 84.08 | 1.86 | 1.14 | 13.17 | 85.67 | 1.16 | 100 | 45.86 | 5.59 | 48.03 | 0.2 | 41.28 | 19.46 | 9.11 | 60 | 400 | 10 | 34.24 | 0.016 | 2.59 | -27.56 | 7.55 | 68.9 | 3.54 | 26.56 | 0.2891147 | 0.6165457 | Babu K K B S 2024
309 | mixedwoodwaste | 12.92 | 84.08 | 1.86 | 1.14 | 13.17 | 85.67 | 1.16 | 100 | 45.86 | 5.59 | 48.03 | 0.2 | 41.28 | 19.46 | 9.11 | 30 | 600 | 10 | 24.16 | 0.012 | 2.05 | -29.21 | 7.42 | 79.07 | 2.66 | 17.47 | 0.1657076 | 0.4036929 | Babu K K B S 2024
310 | mixedwoodwaste | 12.92 | 84.08 | 1.86 | 1.14 | 13.17 | 85.67 | 1.16 | 100 | 45.86 | 5.59 | 48.03 | 0.2 | 41.28 | 19.46 | 9.11 | 45 | 600 | 10 | 23.09 | 0.014 | 2.21 | -31.2 | 8.49 | 79.46 | 2.5 | 17.29 | 0.1631953 | 0.3775485 | Babu K K B S 2024
311 | mixedwoodwaste | 12.92 | 84.08 | 1.86 | 1.14 | 13.17 | 85.67 | 1.16 | 100 | 45.86 | 5.59 | 48.03 | 0.2 | 41.28 | 19.46 | 9.11 | 60 | 600 | 10 | 22.61 | 0.018 | 2.3 | -33.71 | 8.5 | 79.99 | 2.46 | 16.86 | 0.1580823 | 0.3690461 | Babu K K B S 2024
312 | mixedwoodwaste | 12.92 | 84.08 | 1.86 | 1.14 | 13.17 | 85.67 | 1.16 | 100 | 45.86 | 5.59 | 48.03 | 0.2 | 41.28 | 19.46 | 9.11 | 30 | 800 | 10 | 22.58 | 0.01 | 1.86 | -31.52 | 8.73 | 80.52 | 1.62 | 17.66 | 0.1644933 | 0.2414307 | Babu K K B S 2024
313 | mixedwoodwaste | 12.92 | 84.08 | 1.86 | 1.14 | 13.17 | 85.67 | 1.16 | 100 | 45.86 | 5.59 | 48.03 | 0.2 | 41.28 | 19.46 | 9.11 | 45 | 800 | 10 | 22.16 | 0.011 | 2.62 | -33.89 | 8.82 | 81.12 | 1.64 | 17.04 | 0.1575444 | 0.2426036 | Babu K K B S 2024
314 | mixedwoodwaste | 12.92 | 84.08 | 1.86 | 1.14 | 13.17 | 85.67 | 1.16 | 100 | 45.86 | 5.59 | 48.03 | 0.2 | 41.28 | 19.46 | 9.11 | 60 | 800 | 10 | 21.94 | 0.019 | 2.73 | -34.28 | 8.87 | 81.01 | 1.49 | 17.31 | 0.160258 | 0.2207135 | Babu K K B S 2024
315 | coconut huskwaste | 20.96 | 71.38 | 3.18 | 4.48 | 21.65 | 73.72 | 4.63 | 100 | 41.9 | 6.8 | 50.8 | 0.3 | 42.8 | 18.26 | 11.13 | 30 | 400 | 10 | 41.39 | 0.091 | 4.12 | -22.11 | 9.03 | 62.94 | 3.44 | 32.42 | 0.3863203 | 0.6558627 | Babu K K B S 2024
316 | coconut huskwaste | 20.96 | 71.38 | 3.18 | 4.48 | 21.65 | 73.72 | 4.63 | 100 | 41.9 | 6.8 | 50.8 | 0.3 | 42.8 | 18.26 | 11.13 | 45 | 400 | 10 | 41.37 | 0.092 | 3.79 | -24.31 | 9.15 | 63.12 | 3.3 | 32.58 | 0.3871198 | 0.6273764 | Babu K K B S 2024
317 | coconut huskwaste | 20.96 | 71.38 | 3.18 | 4.48 | 21.65 | 73.72 | 4.63 | 100 | 41.9 | 6.8 | 50.8 | 0.3 | 42.8 | 18.26 | 11.13 | 60 | 400 | 10 | 41.28 | 0.092 | 2.69 | -27 | 9.17 | 63.38 | 3.25 | 32.17 | 0.38068 | 0.6153361 | Babu K K B S 2024
318 | coconut huskwaste | 20.96 | 71.38 | 3.18 | 4.48 | 21.65 | 73.72 | 4.63 | 100 | 41.9 | 6.8 | 50.8 | 0.3 | 42.8 | 18.26 | 11.13 | 30 | 600 | 10 | 33 | 0.11 | 2.55 | -28.01 | 8.58 | 71 | 2.1 | 26.01 | 0.2747535 | 0.3549296 | Babu K K B S 2024
319 | coconut huskwaste | 20.96 | 71.38 | 3.18 | 4.48 | 21.65 | 73.72 | 4.63 | 100 | 41.9 | 6.8 | 50.8 | 0.3 | 42.8 | 18.26 | 11.13 | 45 | 600 | 10 | 32.6 | 0.111 | 2.41 | -29.1 | 9.28 | 72.32 | 1.93 | 24.96 | 0.2588496 | 0.3202434 | Babu K K B S 2024
320 | coconut huskwaste | 20.96 | 71.38 | 3.18 | 4.48 | 21.65 | 73.72 | 4.63 | 100 | 41.9 | 6.8 | 50.8 | 0.3 | 42.8 | 18.26 | 11.13 | 60 | 600 | 10 | 30.8 | 0.114 | 2.2 | -30.87 | 9.39 | 74.35 | 1.85 | 23.11 | 0.2331204 | 0.2985878 | Babu K K B S 2024
321 | coconut huskwaste | 20.96 | 71.38 | 3.18 | 4.48 | 21.65 | 73.72 | 4.63 | 100 | 41.9 | 6.8 | 50.8 | 0.3 | 42.8 | 18.26 | 11.13 | 30 | 800 | 10 | 29.73 | 0.085 | 2.1 | -30.88 | 9.48 | 71.01 | 1.47 | 27.24 | 0.287706 | 0.2484157 | Babu K K B S 2024
322 | coconut huskwaste | 20.96 | 71.38 | 3.18 | 4.48 | 21.65 | 73.72 | 4.63 | 100 | 41.9 | 6.8 | 50.8 | 0.3 | 42.8 | 18.26 | 11.13 | 30 | 800 | 10 | 29.67 | 0.086 | 2.02 | -33.19 | 9.82 | 73.12 | 1.35 | 25.33 | 0.2598126 | 0.2215536 | Babu K K B S 2024
323 | Monthong | 18.43 | 73.97 | 3.44 | 4.16 | 19.08 | 76.61 | 4.31 | 100 | 40.8 | 5.73 | 44.12 | 0.79 | 49.01 | 27.38 | 11.63 | 60 | 400 | 5 | 36.01 | NAN | 10.41 | NAN | 10.28 | 64.29 | 3.96 | 18.37 | 0.2143024 | 0.7391507 | Manmeen A 2023
324 | rice husk | 18.4 | 51.3 | 9.2 | 21.1 | 20.26 | 56.5 | 23.24 | 100 | 38.1 | 5 | 56.1 | 0.26 | NAN | NAN | NAN | NAN | 400 | NAN | 44.5 | NAN | 47.3 | NAN | NAN | 43 | 2.21 | 53.9 | 0.9401163 | 0.6167442 | Dunnigan L 2018
325 | rice husk | 18.4 | 51.3 | 9.2 | 21.1 | 20.26 | 56.5 | 23.24 | 100 | 38.1 | 5 | 56.1 | 0.26 | NAN | NAN | NAN | NAN | 500 | NAN | 41.1 | NAN | 50.3 | NAN | NAN | 43.5 | 1.92 | 54.2 | 0.9344828 | 0.5296552 | Dunnigan L 2018
326 | rice husk | 18.4 | 51.3 | 9.2 | 21.1 | 20.26 | 56.5 | 23.24 | 100 | 38.1 | 5 | 56.1 | 0.26 | NAN | NAN | NAN | NAN | 600 | NAN | 40 | NAN | 53.8 | NAN | NAN | 43.4 | 1.58 | 54.6 | 0.9435484 | 0.4368664 | Dunnigan L 2018
327 | rice husk | 18.4 | 51.3 | 9.2 | 21.1 | 20.26 | 56.5 | 23.24 | 100 | 38.1 | 5 | 56.1 | 0.26 | NAN | NAN | NAN | NAN | 700 | NAN | 39.1 | NAN | 54 | NAN | NAN | 41.6 | 1.19 | 56.9 | 1.025841 | 0.3432692 | Dunnigan L 2018
328 | Loblolly Pine biomass | 8.7 | 82.34 | 8.63 | 0.33 | 9.52 | 90.12 | 0.36 | 100 | 46.9 | 7 | 46 | 0.06 | NAN | NAN | NAN | NAN | 450 | 10 | 22.82 | NAN | 2.31 | -35.2 | 6.29 | 77 | 4.27 | 18.5 | 0.1801948 | 0.6654545 | Usha V C 2025
329 | Loblolly Pine biomass | 8.7 | 82.34 | 8.63 | 0.33 | 9.52 | 90.12 | 0.36 | 100 | 46.9 | 7 | 46 | 0.06 | NAN | NAN | NAN | NAN | 550 | 10 | 18.22 | NAN | 5.45 | -31.1 | 7.47 | 81.8 | 3.8 | 14.1 | 0.1292787 | 0.5574572 | Usha V C 2025
330 | Loblolly Pine biomass | 8.7 | 82.34 | 8.63 | 0.33 | 9.52 | 90.12 | 0.36 | 100 | 46.9 | 7 | 46 | 0.06 | NAN | NAN | NAN | NAN | 650 | 10 | 15.09 | NAN | 9.45 | -32.7 | 8.39 | 87.4 | 2.84 | 9.51 | 0.08160755 | 0.3899314 | Usha V C 2025
331 | Groundnut shell | 19.96 | 72.06 | 6.44 | 1.54 | 21.33 | 77.02 | 1.65 | 100 | 48.14 | 4.93 | 45.47 | 1.46 | NAN | NAN | NAN | 60 | 400 | 15 | 49.28 | NAN | 8.35 | NAN | 8.21 | 62.84 | 8.163 | 27.397 | 0.3269852 | 1.558816 | Juliet O I 2024
332 | Groundnut shell | 19.96 | 72.06 | 6.44 | 1.54 | 21.33 | 77.02 | 1.65 | 100 | 48.14 | 4.93 | 45.47 | 1.46 | NAN | NAN | NAN | 60 | 450 | 15 | 45.63 | NAN | 9.47 | -16.3 | 8.54 | 63.525 | 8.198 | 26.643 | 0.3145573 | 1.548619 | Juliet O I 2024
333 | Groundnut shell | 19.96 | 72.06 | 6.44 | 1.54 | 21.33 | 77.02 | 1.65 | 100 | 48.14 | 4.93 | 45.47 | 1.46 | NAN | NAN | NAN | 60 | 500 | 15 | 36.36 | NAN | 10.33 | -8.38 | 8.92 | 65.977 | 8.272 | 24.083 | 0.2737659 | 1.504524 | Juliet O I 2024
334 | Groundnut shell | 19.96 | 72.06 | 6.44 | 1.54 | 21.33 | 77.02 | 1.65 | 100 | 48.14 | 4.93 | 45.47 | 1.46 | NAN | NAN | NAN | 60 | 550 | 15 | 30.175 | NAN | 11.22 | NAN | 9.07 | 71.22 | 8.435 | 18.639 | 0.1962826 | 1.42123 | Juliet O I 2024
335 | Banana Peel | 31.3 | 53.6 | 6.8 | 8.3 | 33.58 | 57.51 | 8.91 | 100 | 47.5 | 6 | 45.5 | 1 | NAN | NAN | NAN | 10 | 300 | 10 | 75.3 | 0.005 | 3 | NAN | NAN | 54 | 6 | 42 | 0.5833333 | 1.333333 | Lam S S 2018
336 | Banana Peel | 31.3 | 53.6 | 6.8 | 8.3 | 33.58 | 57.51 | 8.91 | 100 | 47.5 | 6 | 45.5 | 1 | NAN | NAN | NAN | 10 | 400 | 10 | 47.7 | 0.02 | 9.2 | NAN | NAN | 56 | 5.1 | 37.7 | 0.5049107 | 1.092857 | Lam S S 2018
337 | Banana Peel | 31.3 | 53.6 | 6.8 | 8.3 | 33.58 | 57.51 | 8.91 | 100 | 47.5 | 6 | 45.5 | 1 | NAN | NAN | NAN | 10 | 500 | 10 | 32.8 | 0.03 | 10.5 | NAN | NAN | 58 | 6 | 34.7 | 0.4487069 | 1.241379 | Lam S S 2018
338 | Orange Peel | 34.8 | 50.9 | 11.3 | 3 | 39.24 | 57.38 | 3.38 | 100 | 42.5 | 6 | 51 | 0.5 | NAN | NAN | NAN | 10 | 300 | 10 | 55.6 | 0.01 | 4 | NAN | NAN | 20 | 5 | 44 | 1.65 | 3 | Lam S S 2018
339 | Orange Peel | 34.8 | 50.9 | 11.3 | 3 | 39.24 | 57.38 | 3.38 | 100 | 42.5 | 6 | 51 | 0.5 | NAN | NAN | NAN | 10 | 400 | 10 | 35.1 | 0.018 | 6.9 | NAN | NAN | 63.5 | 4 | 31.3 | 0.369685 | 0.7559055 | Lam S S 2018
340 | Orange Peel | 34.8 | 50.9 | 11.3 | 3 | 39.24 | 57.38 | 3.38 | 100 | 42.5 | 6 | 51 | 0.5 | NAN | NAN | NAN | 10 | 500 | 10 | 30.7 | 0.04 | 9.4 | NAN | NAN | 70.5 | 3 | 25.3 | 0.2691489 | 0.5106383 | Lam S S 2018
341 | rice husk | 26.7 | 57.5 | 7.1 | 8.7 | 28.74058 | 61.89451 | 9.364909 | 100 | 41.4 | 5.8 | 43.1 | 0.9 | 31.3 | 24.3 | 14.3 | 40 | 450 | 40 | 31.3 | NAN | 23.1 | NAN | 10.1 | 68 | 2.4 | 28.8 | 0.3176471 | 0.4235294 | Chaturvedi S 2023
342 | Ricestraw | 18.4 | 64.9 | 5.6 | 11.1 | 19.49153 | 68.75 | 11.75847 | 100 | 43.3 | 3.2 | 41.5 | 0.8 | 37 | 22.7 | 13.6 | 40 | 450 | 40 | 38.2 | NAN | 22.6 | NAN | 10.1 | 71 | 2.3 | 25.4 | 0.2683099 | 0.3887324 | Chaturvedi S 2023
343 | Sugarcanetrash | 24.6 | 59.6 | 6.9 | 8.9 | 26.4232 | 64.01719 | 9.559613 | 100 | 36.4 | 5.4 | 47.7 | 1.5 | 45 | 25 | 18 | 40 | 450 | 40 | 31.3 | NAN | 20.1 | NAN | 9.1 | 69.5 | 2.2 | 27 | 0.2913669 | 0.3798561 | Chaturvedi S 2023
344 | Pineneedles | 19.7 | 70.4 | 7.7 | 2.2 | 21.34345 | 76.27302 | 2.383532 | 100 | 45 | 5.5 | 46.4 | 1 | 27.2 | 24.1 | 29.1 | 40 | 450 | 40 | 29.4 | NAN | 7.7 | NAN | 8.5 | 69.5 | 3.2 | 25.7 | 0.2773381 | 0.552518 | Chaturvedi S 2023
345 | Lantanastem | 19.8 | 70.5 | 7.3 | 2.4 | 21.35922 | 76.05178 | 2.588997 | 100 | 45.3 | 6.2 | 45 | 1 | 47.3 | 18.2 | 19.2 | 40 | 450 | 40 | 34.1 | NAN | 9.4 | NAN | 8.4 | 67.3 | 3 | 28.7 | 0.3198366 | 0.5349183 | Chaturvedi S 2023
346 | Eucalyptuswood | 14.7 | 75.2 | 8 | 2.1 | 15.97826 | 81.73913 | 2.282609 | 100 | 46.7 | 5.9 | 44.5 | 0.7 | 48.2 | 22 | 29.8 | 40 | 450 | 40 | 35.5 | NAN | 7.3 | NAN | 8.3 | 69.4 | 3.2 | 26.5 | 0.2863833 | 0.5533141 | Chaturvedi S 2023
347 | Pineapple straw | 19.42 | 75.38 | NAN | 5.2 | 19.42 | 75.38 | 5.2 | 100 | 42.51 | 5.97 | 43.15 | 1.36 | 46.83 | 19.17 | 2.78 | 60 | 300 | 10 | 58.624 | NAN | 13.13 | NAN | 7.96 | 59.1 | 4.19 | 21.38 | 0.2713198 | 0.8507614 | Zhai P 2024
348 | Pineapple straw | 19.42 | 75.38 | NAN | 5.2 | 19.42 | 75.38 | 5.2 | 100 | 42.51 | 5.97 | 43.15 | 1.36 | 46.83 | 19.17 | 2.78 | 60 | 400 | 10 | 38.384 | NAN | 15.6 | NAN | 9.25 | 58.49 | 3.4 | 20.93 | 0.2683792 | 0.6975551 | Zhai P 2024
349 | Pineapple straw | 19.42 | 75.38 | NAN | 5.2 | 19.42 | 75.38 | 5.2 | 100 | 42.51 | 5.97 | 43.15 | 1.36 | 46.83 | 19.17 | 2.78 | 60 | 500 | 10 | 33.503 | NAN | 17.47 | NAN | 9.51 | 60.4 | 3.05 | 16.8 | 0.2086093 | 0.6059603 | Zhai P 2024
350 | Cassava straw | 15.47 | 75.97 | NAN | 8.56 | 15.47 | 75.97 | 8.56 | 100 | 45.9 | 5.88 | 36.8 | 3.2 | 30.56 | 19.87 | 21.03 | 60 | 200 | 10 | 92.128 | NAN | 9.39 | NAN | 6.76 | 46.9 | 5.63 | 37.28 | 0.596162 | 1.440512 | Zhai P 2024
351 | Cassava straw | 15.47 | 75.97 | NAN | 8.56 | 15.47 | 75.97 | 8.56 | 100 | 45.9 | 5.88 | 36.8 | 3.2 | 30.56 | 19.87 | 21.03 | 60 | 300 | 10 | 59.567 | NAN | 14.83 | NAN | 7.7 | 55.62 | 5.18 | 26.29 | 0.3545038 | 1.117584 | Zhai P 2024
352 | Cassava straw | 15.47 | 75.97 | NAN | 8.56 | 15.47 | 75.97 | 8.56 | 100 | 45.9 | 5.88 | 36.8 | 3.2 | 30.56 | 19.87 | 21.03 | 60 | 400 | 10 | 39.327 | NAN | 22.13 | NAN | 9.11 | 57.73 | 4.12 | 20.93 | 0.2719124 | 0.8564005 | Zhai P 2024
353 | Cassava straw | 15.47 | 75.97 | NAN | 8.56 | 15.47 | 75.97 | 8.56 | 100 | 45.9 | 5.88 | 36.8 | 3.2 | 30.56 | 19.87 | 21.03 | 60 | 500 | 10 | 33.967 | NAN | 25.4 | NAN | 9.65 | 58.98 | 3.23 | 19.56 | 0.2487284 | 0.6571719 | Zhai P 2024
354 | Banana straw | 11.48 | 80.07 | NAN | 8.45 | 11.48 | 80.07 | 8.45 | 100 | 41.71 | 5.81 | 44.83 | 1.11 | 38.16 | 29.38 | 8.45 | 60 | 200 | 10 | 92.43 | NAN | 8.8 | NAN | 6.78 | 43.42 | 5.72 | 39.58 | 0.6836711 | 1.580838 | Zhai P 2024
355 | Banana straw | 11.48 | 80.07 | NAN | 8.45 | 11.48 | 80.07 | 8.45 | 100 | 41.71 | 5.81 | 44.83 | 1.11 | 38.16 | 29.38 | 8.45 | 60 | 300 | 10 | 57.95 | NAN | 15.13 | NAN | 7.88 | 52.45 | 5 | 24.69 | 0.3530505 | 1.143947 | Zhai P 2024
356 | Banana straw | 11.48 | 80.07 | NAN | 8.45 | 11.48 | 80.07 | 8.45 | 100 | 41.71 | 5.81 | 44.83 | 1.11 | 38.16 | 29.38 | 8.45 | 60 | 400 | 10 | 40.91 | NAN | 20.53 | NAN | 8.57 | 53.29 | 4.01 | 20.95 | 0.2948489 | 0.9029837 | Zhai P 2024
357 | Banana straw | 11.48 | 80.07 | NAN | 8.45 | 11.48 | 80.07 | 8.45 | 100 | 41.71 | 5.81 | 44.83 | 1.11 | 38.16 | 29.38 | 8.45 | 60 | 500 | 10 | 36.35 | NAN | 23.63 | NAN | 9.36 | 51.78 | 2.75 | 17.16 | 0.2485516 | 0.6373117 | Zhai P 2024
358 | Sugarcane bagasse | 20.85 | 77.34 | NAN | 1.81 | 20.85 | 77.34 | 1.81 | 100 | 41.86 | 5.83 | 47.88 | 0.42 | 40.23 | 25.26 | 16.65 | 60 | 200 | 10 | 80.735 | NAN | 2.21 | NAN | 4.37 | 48.85 | 5.41 | 41.72 | 0.6405322 | 1.328966 | Zhai P 2024
359 | Sugarcane bagasse | 20.85 | 77.34 | NAN | 1.81 | 20.85 | 77.34 | 1.81 | 100 | 41.86 | 5.83 | 47.88 | 0.42 | 40.23 | 25.26 | 16.65 | 60 | 400 | 10 | 33.214 | NAN | 5.47 | NAN | 9.46 | 72.2 | 4.01 | 15.8 | 0.1641274 | 0.666482 | Zhai P 2024
360 | Sugarcane bagasse | 20.85 | 77.34 | NAN | 1.81 | 20.85 | 77.34 | 1.81 | 100 | 41.86 | 5.83 | 47.88 | 0.42 | 40.23 | 25.26 | 16.65 | 60 | 500 | 10 | 29.614 | NAN | 6.07 | NAN | 9.75 | 75.18 | 3.23 | 12.05 | 0.1202115 | 0.5155626 | Zhai P 2024
386 | rice-husk | 13.4 | 78.8 | 4.4 | 3.4 | 14.01674 | 82.42678 | 3.556485 | 100 | 44.7 | 6.2 | 37.7 | 1.6 | NAN | NAN | NAN | 60 | 350 | 15 | 40.1 | NAN | 25.9 | NAN | 7.705 | 55 | 2.8 | 41.2 | 0.5618182 | 0.6109091 | Jian X 2018
387 | rice-husk | 13.4 | 78.8 | 4.4 | 3.4 | 14.01674 | 82.42678 | 3.556485 | 100 | 44.7 | 6.2 | 37.7 | 1.6 | NAN | NAN | NAN | 60 | 650 | 15 | 34.1 | NAN | 36 | NAN | 10.59 | 60.3 | 0.4 | 38.8 | 0.4825871 | 0.07960199 | Jian X 2018
388 | rice-husk | 13.4 | 78.8 | 4.4 | 3.4 | 14.01674 | 82.42678 | 3.556485 | 100 | 44.7 | 6.2 | 37.7 | 1.6 | NAN | NAN | NAN | 60 | 800 | 15 | 32.9 | NAN | 37.5 | NAN | 10.486 | 61.8 | 0.1 | 37.6 | 0.4563107 | 0.01941748 | Jian X 2018
389 | Date palm frond | 10.97 | 81.36 | 8.2 | 7.67 | 10.97 | 81.36 | 7.67 | 100 | 37.7 | 5.58 | 48.66 | 1.35 | 33.8 | 28.01 | 27.26 | NAN | 320 | NAN | 48.17 | 0.205 | 6.8 | NAN | 7.958 | 72.03 | 4.9 | 15.06 | 0.1568097 | 0.8163265 | Younis M 2023
390 | Date palm frond | 10.97 | 81.24 | 8.2 | 7.67 | 10.97 | 81.36 | 7.67 | 100 | 37.7 | 5.58 | 48.66 | 1.35 | 33.8 | 28.01 | 27.26 | NAN | 390 | NAN | 31.7 | 0.299 | 10.85 | NAN | 9.02 | 80.92 | 3.01 | 5 | 0.04634207 | 0.4463668 | Younis M 2023
391 | Date palm frond | 10.97 | 81.24 | 8.2 | 7.67 | 10.97 | 81.36 | 7.67 | 100 | 37.7 | 5.58 | 48.66 | 1.35 | 33.8 | 28.01 | 27.26 | NAN | 460 | NAN | 25.9 | 0.336 | 11.73 | NAN | 10.99 | 83.6 | 1.96 | 2.62 | 0.02350478 | 0.2813397 | Younis M 2023
392 | Sewage sludge | 3.8 | NAN | NAN | 49.1 | NAN | NAN | NAN | 100 | 26 | 3.9 | NAN | 4.5 | NAN | NAN | NAN | 60 | 300 | 20 | 88.092 | NAN | 52 | NAN | 6.3 | 25.7 | 2.8 | NAN | NAN | 1.307393 | Huang H 2017
393 | Sewage sludge | 3.8 | NAN | NAN | 49.1 | NAN | NAN | NAN | 100 | 26 | 3.9 | NAN | 4.5 | NAN | NAN | NAN | 60 | 400 | 20 | 72.58 | NAN | 62.9 | NAN | 6.5 | 22.8 | 1.9 | NAN | NAN | 1 | Huang H 2017
394 | Sewage sludge | 3.8 | NAN | NAN | 49.1 | NAN | NAN | NAN | 100 | 26 | 3.9 | NAN | 4.5 | NAN | NAN | NAN | 60 | 500 | 20 | 65.66 | NAN | 72.2 | NAN | 6.6 | 17.4 | 1 | NAN | NAN | 0.6896552 | Huang H 2017
395 | Sewage sludge | 3.8 | NAN | NAN | 49.1 | NAN | NAN | NAN | 100 | 26 | 3.9 | NAN | 4.5 | NAN | NAN | NAN | 60 | 600 | 20 | 55.046 | NAN | 75.4 | NAN | 7.6 | 16.7 | 0.6 | NAN | NAN | 0.4311377 | Huang H 2017
396 | Sewage sludge | 3.8 | NAN | NAN | 49.1 | NAN | NAN | NAN | 100 | 26 | 3.9 | NAN | 4.5 | NAN | NAN | NAN | 60 | 700 | 20 | 61.599 | NAN | 84.1 | NAN | 7.3 | 9.4 | 0.3 | NAN | NAN | 0.3829787 | Huang H 2017
397 | wood sawdust | 3.38 | 78.88 | 8.07 | 9.67 | 3.676711 | 85.80442 | 10.51887 | 100 | 33.77 | 11.4 | 48.77 | 6.06 | NAN | NAN | NAN | 180 | 450 | 10 | 41.22 | 0.005786 | 18.3 | NAN | 6.4 | 52.99 | 6.01 | 38.99 | 0.5518494 | 1.361012 | Chowdhury Z Z 2016
398 | rice straw | 16.61 | 60.84 | 7.3 | 22.55 | 16.61 | 60.84 | 22.55 | 100 | 48.75 | 5.98 | 43.28 | 1.99 | NAN | NAN | NAN | 60 | 300 | 12 | 45.88 | NAN | 37.4 | NAN | 9 | 68.72 | 5.22 | 22.78 | 0.2486176 | 0.911525 | Park J 2014
399 | rice straw | 16.61 | 60.84 | 7.3 | 22.55 | 16.61 | 60.84 | 22.55 | 100 | 48.75 | 5.98 | 43.28 | 1.99 | NAN | NAN | NAN | 60 | 400 | 12 | 30.37 | NAN | 45.86 | NAN | 10.1 | 75.47 | 4.62 | 16.93 | 0.1682457 | 0.7345965 | Park J 2014
400 | rice straw | 16.61 | 60.84 | 7.3 | 22.55 | 16.61 | 60.84 | 22.55 | 100 | 48.75 | 5.98 | 43.28 | 1.99 | NAN | NAN | NAN | 60 | 500 | 12 | 25.525 | NAN | 50.67 | NAN | 10.5 | 81.43 | 2.34 | 15.13 | 0.1393528 | 0.3448361 | Park J 2014
401 | rice straw | 16.61 | 60.84 | 7.3 | 22.55 | 16.61 | 60.84 | 22.55 | 100 | 48.75 | 5.98 | 43.28 | 1.99 | NAN | NAN | NAN | 60 | 600 | 12 | 23.586 | NAN | 53.24 | NAN | 10.6 | 87.52 | 2.11 | 7.48 | 0.06409963 | 0.2893053 | Park J 2014
402 | rice straw | 16.61 | 60.84 | 7.3 | 22.55 | 16.61 | 60.84 | 22.55 | 100 | 48.75 | 5.98 | 43.28 | 1.99 | NAN | NAN | NAN | 60 | 700 | 12 | 23.101 | NAN | 54.6 | NAN | 10.6 | 91.15 | 1.26 | 7.01 | 0.05767965 | 0.1658804 | Park J 2014
403 | switchgrass | 11.9 | 84.2 | 8.4 | 3.9 | 11.9 | 84.2 | 3.9 | 100 | 42 | 6.1 | 47.4 | 0.4 | 32 | 19.2 | 18.8 | 20 | 400 | 6 | 48.044 | 0.6 | 9.47 | NAN | NAN | 75.5 | 4.9 | 17.7 | 0.1758278 | 0.7788079 | Imam T 2012
404 | switchgrass | 11.9 | 84.2 | 8.4 | 3.9 | 11.9 | 84.2 | 3.9 | 100 | 42 | 6.1 | 47.4 | 0.4 | 32 | 19.2 | 18.8 | 20 | 500 | 6 | 42.596 | 0.7 | 11.92 | NAN | NAN | 78.3 | 3.6 | 16.5 | 0.158046 | 0.5517241 | Imam T 2012
405 | switchgrass | 11.9 | 84.2 | 8.4 | 3.9 | 11.9 | 84.2 | 3.9 | 100 | 42 | 6.1 | 47.4 | 0.4 | 32 | 19.2 | 18.8 | 20 | 600 | 6 | 24.358 | 0.7 | 12.47 | NAN | NAN | 82 | 2.4 | 14.1 | 0.1289634 | 0.3512195 | Imam T 2012
406 | palm kernel shell | 19.44 | 75.33 | NAN | 5.23 | 19.44 | 75.33 | 5.23 | 100 | 48.31 | 6.04 | 45.28 | 0.37 | NAN | NAN | NAN | 60 | 250 | 10 | 83.02 | 0.031 | 20.47 | NAN | 6.18 | 52.13 | 5.52 | 41.85 | 0.6021005 | 1.270669 | Ma Z 2017
407 | palm kernel shell | 19.44 | 75.33 | NAN | 5.23 | 19.44 | 75.33 | 5.23 | 100 | 48.31 | 6.04 | 45.28 | 0.37 | NAN | NAN | NAN | 60 | 350 | 10 | 45.9 | 0.033 | 24.99 | NAN | 7.84 | 62.78 | 4.28 | 32.18 | 0.3844377 | 0.8180949 | Ma Z 2017
408 | palm kernel shell | 19.44 | 75.33 | NAN | 5.23 | 19.44 | 75.33 | 5.23 | 100 | 48.31 | 6.04 | 45.28 | 0.37 | NAN | NAN | NAN | 60 | 450 | 10 | 37.69 | 0.039 | 29.96 | NAN | 8.72 | 66.75 | 3.46 | 29.01 | 0.3259551 | 0.6220225 | Ma Z 2017
409 | palm kernel shell | 19.44 | 75.33 | NAN | 5.23 | 19.44 | 75.33 | 5.23 | 100 | 48.31 | 6.04 | 45.28 | 0.37 | NAN | NAN | NAN | 60 | 550 | 10 | 34.85 | 0.055 | 30.59 | NAN | 8.93 | 74.92 | 3.15 | 21.06 | 0.2108249 | 0.5045382 | Ma Z 2017
410 | palm kernel shell | 19.44 | 75.33 | NAN | 5.23 | 19.44 | 75.33 | 5.23 | 100 | 48.31 | 6.04 | 45.28 | 0.37 | NAN | NAN | NAN | 60 | 650 | 10 | 32.65 | 0.33 | 31.54 | NAN | 9.31 | 76.96 | 2.55 | 19.55 | 0.190521 | 0.3976091 | Ma Z 2017
411 | palm kernel shell | 19.44 | 75.33 | NAN | 5.23 | 19.44 | 75.33 | 5.23 | 100 | 48.31 | 6.04 | 45.28 | 0.37 | NAN | NAN | NAN | 60 | 750 | 10 | 31.15 | 0.28 | 31.55 | NAN | 10.03 | 78.95 | 1.79 | 18.27 | 0.1735592 | 0.2720709 | Ma Z 2017
412 | bamboo | 14.44 | 73.05 | 10.41 | 2.1 | 16.11787 | 81.53812 | 2.344012 | 100 | 45.06 | 4.58 | 37.53 | 0.28 | 45.13 | 25.66 | 22.49 | NAN | 400 | 5 | NAN | NAN | 1.72 | NAN | NAN | 72.43 | 4.19 | 21.19 | 0.2194187 | 0.6941875 | Wang H 2018
413 | bamboo | 14.44 | 73.05 | 10.41 | 2.1 | 16.11787 | 81.53812 | 2.344012 | 100 | 45.06 | 4.58 | 37.53 | 0.28 | 45.13 | 25.66 | 22.49 | NAN | 500 | 5 | NAN | NAN | 2.12 | NAN | NAN | 82.55 | 3.3 | 11.43 | 0.1038462 | 0.4797093 | Wang H 2018
414 | bamboo | 14.44 | 73.05 | 10.41 | 2.1 | 16.11787 | 81.53812 | 2.344012 | 100 | 45.06 | 4.58 | 37.53 | 0.28 | 45.13 | 25.66 | 22.49 | NAN | 600 | 5 | NAN | NAN | 9.3 | NAN | NAN | 82.92 | 2.19 | 5.03 | 0.04549566 | 0.316932 | Wang H 2018
415 | sludge | 10.88 | 42.52 | 6.59 | 40.01 | 11.64758 | 45.51975 | 42.83267 | 100 | 19.31 | 3.64 | 32.79 | 0.28 | NAN | NAN | NAN | NAN | 200 | NAN | 82.83 | 0.029 | 42.34 | NAN | 6.75 | 20.72 | 2.74 | 31.23 | 1.13043 | 1.586873 | Devi P 2015
416 | sludge | 10.88 | 42.52 | 6.59 | 40.01 | 11.64758 | 45.51975 | 42.83267 | 100 | 19.31 | 3.64 | 32.79 | 0.28 | NAN | NAN | NAN | NAN | 300 | NAN | 70.79 | 0.037 | 47.15 | NAN | 7.09 | 21.14 | 2.57 | 29.26 | 1.038079 | 1.458846 | Devi P 2015
417 | sludge | 10.88 | 42.52 | 6.59 | 40.01 | 11.64758 | 45.51975 | 42.83267 | 100 | 19.31 | 3.64 | 32.79 | 0.28 | NAN | NAN | NAN | NAN | 400 | NAN | 56.14 | 0.051 | 48.76 | NAN | 8.23 | 23.37 | 1.93 | 25.81 | 0.8283055 | 0.9910141 | Devi P 2015
418 | sludge | 10.88 | 42.52 | 6.59 | 40.01 | 11.64758 | 45.51975 | 42.83267 | 100 | 19.31 | 3.64 | 32.79 | 0.28 | NAN | NAN | NAN | NAN | 500 | NAN | 38.02 | 0.063 | 53.61 | NAN | 8.78 | 24.98 | 1.24 | 19.97 | 0.5995797 | 0.5956765 | Devi P 2015
419 | sludge | 10.88 | 42.52 | 6.59 | 40.01 | 11.64758 | 45.51975 | 42.83267 | 100 | 19.31 | 3.64 | 32.79 | 0.28 | NAN | NAN | NAN | NAN | 600 | NAN | 35.91 | 0.074 | 55.45 | NAN | 9.17 | 25.13 | 0.59 | 19.3 | 0.5760048 | 0.281735 | Devi P 2015
420 | sludge | 10.88 | 42.52 | 6.59 | 40.01 | 11.64758 | 45.51975 | 42.83267 | 100 | 19.31 | 3.64 | 32.79 | 0.28 | NAN | NAN | NAN | NAN | 700 | NAN | 32.48 | 0.083 | 56.13 | NAN | 9.37 | 25.66 | 0.44 | 18.45 | 0.5392634 | 0.2057677 | Devi P 2015
421 | jujube | 16.12 | NAN | 8.25 | 0.81 | 17.56948 | NAN | 0.8828338 | 100 | NAN | NAN | NAN | NAN | NAN | NAN | NAN | 60 | 300 | 10 | 50.18 | 0.316 | NAN | -41.5 | 7.01 | 67.86 | NAN | 20.84 | 0.2303271 | NAN | Zhang D 2020
422 | jujube | 16.12 | NAN | 8.25 | 0.81 | 17.56948 | NAN | 0.8828338 | 100 | NAN | NAN | NAN | NAN | NAN | NAN | NAN | 60 | 400 | 10 | 40.75 | 0.361 | NAN | -48.1 | 8.22 | 70.2 | NAN | 18.03 | 0.1926282 | NAN | Zhang D 2020
423 | jujube | 16.12 | NAN | 8.25 | 0.81 | 17.56948 | NAN | 0.8828338 | 100 | NAN | NAN | NAN | NAN | NAN | NAN | NAN | 60 | 500 | 10 | 34.48 | 0.387 | NAN | -47.3 | 9.79 | 72.02 | NAN | 14.81 | 0.154228 | NAN | Zhang D 2020
424 | jujube | 16.12 | NAN | 8.25 | 0.81 | 17.56948 | NAN | 0.8828338 | 100 | NAN | NAN | NAN | NAN | NAN | NAN | NAN | 60 | 600 | 10 | 32.53 | 0.387 | NAN | -52.4 | 9.78 | 75.64 | NAN | 15.67 | 0.1553741 | NAN | Zhang D 2020
425 | jujube | 16.12 | NAN | 8.25 | 0.81 | 17.56948 | NAN | 0.8828338 | 100 | NAN | NAN | NAN | NAN | NAN | NAN | NAN | 60 | 700 | 10 | 31.64 | 0.436 | NAN | -50.5 | 9.83 | 78.64 | NAN | 14.77 | 0.1408634 | NAN | Zhang D 2020
426 | jujube | 16.12 | NAN | 8.25 | 0.81 | 17.56948 | NAN | 0.8828338 | 100 | NAN | NAN | NAN | NAN | NAN | NAN | NAN | 120 | 300 | 10 | 53.79 | 0.3 | NAN | -42.2 | 7.52 | 69.6 | NAN | 20.96 | 0.2258621 | NAN | Zhang D 2020
427 | jujube | 16.12 | NAN | 8.25 | 0.81 | 17.56948 | NAN | 0.8828338 | 100 | NAN | NAN | NAN | NAN | NAN | NAN | NAN | 120 | 400 | 10 | 38.91 | 0.346 | NAN | -51.4 | 8.53 | 73.09 | NAN | 19.96 | 0.204816 | NAN | Zhang D 2020
428 | jujube | 16.12 | NAN | 8.25 | 0.81 | 17.56948 | NAN | 0.8828338 | 100 | NAN | NAN | NAN | NAN | NAN | NAN | NAN | 120 | 500 | 10 | 33.67 | 0.412 | NAN | -45 | 9.1 | 76.41 | NAN | 14.77 | 0.1449745 | NAN | Zhang D 2020
429 | jujube | 16.12 | NAN | 8.25 | 0.81 | 17.56948 | NAN | 0.8828338 | 100 | NAN | NAN | NAN | NAN | NAN | NAN | NAN | 120 | 600 | 10 | 32.67 | 0.458 | NAN | -49.6 | 9.61 | 77.88 | NAN | 14.07 | 0.1354969 | NAN | Zhang D 2020
430 | jujube | 16.12 | NAN | 8.25 | 0.81 | 17.56948 | NAN | 0.8828338 | 100 | NAN | NAN | NAN | NAN | NAN | NAN | NAN | 120 | 700 | 10 | 32.69 | 0.49 | NAN | -44.1 | 9.73 | 77.92 | NAN | 15.01 | 0.1444751 | NAN | Zhang D 2020
431 | Maltbagasse | 18.09 | 78.36 | 2.24 | 3.55 | 18.09 | 78.36 | 3.55 | 100 | 46.84 | 8.18 | 40.74 | 3.86 | 3.61 | 52.75 | 12.97 | 10 | 500 | 5 | 29.71 | 0.0087 | 11.07 | NAN | NAN | NAN | NAN | NAN | NAN | NAN | Machado L M M 2020
432 | Maltbagasse | 18.09 | 78.36 | 2.24 | 3.55 | 18.09 | 78.36 | 3.55 | 100 | 46.84 | 8.18 | 40.74 | 3.86 | 3.61 | 52.75 | 12.97 | 50 | 500 | 5 | 29 | 0.0018 | 11.46 | NAN | NAN | NAN | NAN | NAN | NAN | NAN | Machado L M M 2020
433 | Maltbagasse | 18.09 | 78.36 | 2.24 | 3.55 | 18.09 | 78.36 | 3.55 | 100 | 46.84 | 8.18 | 40.74 | 3.86 | 3.61 | 52.75 | 12.97 | 10 | 700 | 5 | 27.54 | 0.0025 | 12.4 | NAN | NAN | NAN | NAN | NAN | NAN | NAN | Machado L M M 2020
434 | Maltbagasse | 18.09 | 78.36 | 2.24 | 3.55 | 18.09 | 78.36 | 3.55 | 100 | 46.84 | 8.18 | 40.74 | 3.86 | 3.61 | 52.75 | 12.97 | 50 | 700 | 5 | 27.19 | 0.0031 | 12.72 | NAN | NAN | NAN | NAN | NAN | NAN | NAN | Machado L M M 2020
435 | Maltbagasse | 18.09 | 78.36 | 2.24 | 3.55 | 18.09 | 78.36 | 3.55 | 100 | 46.84 | 8.18 | 40.74 | 3.86 | 3.61 | 52.75 | 12.97 | 30 | 600 | 5 | 28.45 | 0.0039 | 12.08 | NAN | NAN | NAN | NAN | NAN | NAN | NAN | Machado L M M 2020
436 | Maltbagasse | 18.09 | 78.36 | 2.24 | 3.55 | 18.09 | 78.36 | 3.55 | 100 | 46.84 | 8.18 | 40.74 | 3.86 | 3.61 | 52.75 | 12.97 | 30 | 600 | 5 | 28.64 | 0.0035 | 12.19 | NAN | NAN | NAN | NAN | NAN | NAN | NAN | Machado L M M 2020
437 | Maltbagasse | 18.09 | 78.36 | 2.24 | 3.55 | 18.09 | 78.36 | 3.55 | 100 | 46.84 | 8.18 | 40.74 | 3.86 | 3.61 | 52.75 | 12.97 | 30 | 600 | 5 | 28.5 | 0.0034 | 12.12 | NAN | NAN | NAN | NAN | NAN | NAN | NAN | Machado L M M 2020
438 | Parthenium hysterophorus | 14 | 70 | 77.3 | 16 | 14 | 70 | 16 | 100 | 35.56 | 4.83 | 40.99 | 2.83 | NAN | NAN | NAN | 40 | 300 | 3 | 61.06 | NAN | 23.6 | NAN | 8.6 | 46.53 | 3.86 | 22.1 | 0.3562218 | 0.9954868 | Shafiq M 2021
439 | Parthenium hysterophorus | 14 | 70 | 77.3 | 16 | 14 | 70 | 16 | 100 | 35.56 | 4.83 | 40.99 | 2.83 | NAN | NAN | NAN | 40 | 450 | 3 | 45.61 | NAN | 31.8 | NAN | 10.7 | 45.51 | 2.47 | 16.8 | 0.2768622 | 0.6512854 | Shafiq M 2021
440 | Parthenium hysterophorus | 14 | 70 | 77.3 | 16 | 14 | 70 | 16 | 100 | 35.56 | 4.83 | 40.99 | 2.83 | NAN | NAN | NAN | 40 | 600 | 3 | 37.373 | NAN | 35.2 | NAN | 10.9 | 44.08 | 1.48 | 15.95 | 0.2713816 | 0.4029038 | Shafiq M 2021
441 | Apricot Shell | 17.13 | 75.45 | 7.05 | 0.37 | 18.42926 | 81.17267 | 0.3980635 | 100 | 44.78 | 5.91 | 48.85 | 0.092 | 31.81 | 36.57 | 23.54 | 180 | 400 | 5 | 32.85 | 0.0771 | 1.6 | NAN | NAN | 67.27 | 2.99 | 28.02 | 0.3123978 | 0.533373 | Fan X 2022
442 | Apricot Shell | 17.13 | 75.45 | 7.05 | 0.37 | 18.42926 | 81.17267 | 0.3980635 | 100 | 44.78 | 5.91 | 48.85 | 0.092 | 31.81 | 36.57 | 23.54 | 180 | 500 | 5 | 31.94 | 0.0725 | 1.82 | NAN | NAN | 84.52 | 3.38 | 10.15 | 0.09006744 | 0.4798864 | Fan X 2022
443 | Apricot Shell | 17.13 | 75.45 | 7.05 | 0.37 | 18.42926 | 81.17267 | 0.3980635 | 100 | 44.78 | 5.91 | 48.85 | 0.092 | 31.81 | 36.57 | 23.54 | 180 | 600 | 5 | 28.32 | 0.1009 | 2.43 | NAN | NAN | 83.53 | 2.46 | 11.48 | 0.1030767 | 0.353406 | Fan X 2022
444 | Apricot Shell | 17.13 | 75.45 | 7.05 | 0.37 | 18.42926 | 81.17267 | 0.3980635 | 100 | 44.78 | 5.91 | 48.85 | 0.092 | 31.81 | 36.57 | 23.54 | 180 | 700 | 5 | 27.96 | 0.1045 | 2.83 | NAN | NAN | 88.57 | 2.03 | 6.4 | 0.05419442 | 0.2750367 | Fan X 2022
445 | Apricot Shell | 17.13 | 75.45 | 7.05 | 0.37 | 18.42926 | 81.17267 | 0.3980635 | 100 | 44.78 | 5.91 | 48.85 | 0.092 | 31.81 | 36.57 | 23.54 | 180 | 800 | 5 | 26.9 | 0.1207 | 4.37 | NAN | NAN | 89.64 | 1.2 | 4.71 | 0.03940763 | 0.1606426 | Fan X 2022
446 | Coconut Shell | 19.98 | 72.54 | 6.89 | 0.59 | 21.45849 | 77.90785 | 0.6336591 | 100 | 47.16 | 5.78 | 46.36 | 0.11 | 30.49 | 21.99 | 32.24 | 180 | 300 | 5 | 56.18 | 0.0288 | 0.79 | NAN | NAN | 65.51 | 4.74 | 28.8 | 0.3297207 | 0.8682644 | Fan X 2022
447 | Coconut Shell | 19.98 | 72.54 | 6.89 | 0.59 | 21.45849 | 77.90785 | 0.6336591 | 100 | 47.16 | 5.78 | 46.36 | 0.11 | 30.49 | 21.99 | 32.24 | 180 | 400 | 5 | 35.18 | 0.0579 | 1.2 | NAN | NAN | 77.31 | 4.04 | 17.39 | 0.1687039 | 0.6270858 | Fan X 2022
448 | Coconut Shell | 19.98 | 72.54 | 6.89 | 0.59 | 21.45849 | 77.90785 | 0.6336591 | 100 | 47.16 | 5.78 | 46.36 | 0.11 | 30.49 | 21.99 | 32.24 | 180 | 500 | 5 | 32.13 | 0.0701 | 1.39 | NAN | NAN | 84.82 | 3.24 | 10.39 | 0.09187102 | 0.4583825 | Fan X 2022
449 | Coconut Shell | 19.98 | 72.54 | 6.89 | 0.59 | 21.45849 | 77.90785 | 0.6336591 | 100 | 47.16 | 5.78 | 46.36 | 0.11 | 30.49 | 21.99 | 32.24 | 180 | 600 | 5 | 29.21 | 0.0943 | 1.78 | NAN | NAN | 89.51 | 2.42 | 6.18 | 0.05178192 | 0.324433 | Fan X 2022
450 | Coconut Shell | 19.98 | 72.54 | 6.89 | 0.59 | 21.45849 | 77.90785 | 0.6336591 | 100 | 47.16 | 5.78 | 46.36 | 0.11 | 30.49 | 21.99 | 32.24 | 180 | 700 | 5 | 27.89 | 0.0996 | 1.99 | NAN | NAN | 89.15 | 1.75 | 6.95 | 0.05846887 | 0.235558 | Fan X 2022
451 | Coconut Shell | 19.98 | 72.54 | 6.89 | 0.59 | 21.45849 | 77.90785 | 0.6336591 | 100 | 47.16 | 5.78 | 46.36 | 0.11 | 30.49 | 21.99 | 32.24 | 180 | 800 | 5 | 26.5 | 0.1269 | 2.58 | NAN | NAN | 91.3 | 1.25 | 4.8 | 0.03943045 | 0.1642935 | Fan X 2022
452 | Peanut Shell | 16.67 | 71.2 | 7.88 | 4.25 | 18.09596 | 77.29049 | 4.613548 | 100 | 41.41 | 5.75 | 47.36 | 1.24 | 40.87 | 24.99 | 21.37 | 180 | 300 | 5 | 64.34 | 0.0244 | 6.09 | NAN | NAN | 60.16 | 5.08 | 26.58 | 0.3313664 | 1.013298 | Fan X 2022
453 | Peanut Shell | 16.67 | 71.2 | 7.88 | 4.25 | 18.09596 | 77.29049 | 4.613548 | 100 | 41.41 | 5.75 | 47.36 | 1.24 | 40.87 | 24.99 | 21.37 | 180 | 400 | 5 | 40.14 | 0.0593 | 8.7 | NAN | NAN | 66.48 | 3.58 | 19.62 | 0.2213448 | 0.6462094 | Fan X 2022
454 | Peanut Shell | 16.67 | 71.2 | 7.88 | 4.25 | 18.09596 | 77.29049 | 4.613548 | 100 | 41.41 | 5.75 | 47.36 | 1.24 | 40.87 | 24.99 | 21.37 | 180 | 500 | 5 | 34.49 | 0.056 | 10.55 | NAN | NAN | 76.84 | 1.93 | 9.59 | 0.09360359 | 0.3014055 | Fan X 2022
455 | Peanut Shell | 16.67 | 71.2 | 7.88 | 4.25 | 18.09596 | 77.29049 | 4.613548 | 100 | 41.41 | 5.75 | 47.36 | 1.24 | 40.87 | 24.99 | 21.37 | 180 | 600 | 5 | 33.81 | 0.0804 | 10.74 | NAN | NAN | 77.72 | 2.36 | 7.8 | 0.0752702 | 0.364385 | Fan X 2022
456 | Peanut Shell | 16.67 | 71.2 | 7.88 | 4.25 | 18.09596 | 77.29049 | 4.613548 | 100 | 41.41 | 5.75 | 47.36 | 1.24 | 40.87 | 24.99 | 21.37 | 180 | 700 | 5 | 28.01 | 0.0773 | 13.93 | NAN | NAN | 75.33 | 1.81 | 7.79 | 0.07755874 | 0.2883313 | Fan X 2022
457 | Peanut Shell | 16.67 | 71.2 | 7.88 | 4.25 | 18.09596 | 77.29049 | 4.613548 | 100 | 41.41 | 5.75 | 47.36 | 1.24 | 40.87 | 24.99 | 21.37 | 180 | 800 | 5 | 23.72 | 0.1109 | 16.3 | NAN | NAN | 76.54 | 1.31 | 5.29 | 0.05183564 | 0.2053828 | Fan X 2022
458 | Walnut Shell | 18.64 | 72.22 | 8.03 | 1.11 | 20.26748 | 78.52561 | 1.206915 | 100 | 43.96 | 5.69 | 48.89 | 0.35 | 34.15 | 22.57 | 17.27 | 180 | 300 | 5 | 59.31 | 0.0261 | 1.82 | NAN | NAN | 61.53 | 5.26 | 31.13 | 0.379449 | 1.025841 | Fan X 2022
459 | Walnut Shell | 18.64 | 72.22 | 8.03 | 1.11 | 20.26748 | 78.52561 | 1.206915 | 100 | 43.96 | 5.69 | 48.89 | 0.35 | 34.15 | 22.57 | 17.27 | 180 | 400 | 5 | 37.19 | 0.07 | 1.99 | NAN | NAN | 65.77 | 3.04 | 29.01 | 0.3308119 | 0.5546602 | Fan X 2022
460 | Walnut Shell | 18.64 | 72.22 | 8.03 | 1.11 | 20.26748 | 78.52561 | 1.206915 | 100 | 43.96 | 5.69 | 48.89 | 0.35 | 34.15 | 22.57 | 17.27 | 180 | 500 | 5 | 32.13 | 0.072 | 2.04 | NAN | NAN | 83.1 | 3.39 | 11.3 | 0.1019856 | 0.4895307 | Fan X 2022
461 | Walnut Shell | 18.64 | 72.22 | 8.03 | 1.11 | 20.26748 | 78.52561 | 1.206915 | 100 | 43.96 | 5.69 | 48.89 | 0.35 | 34.15 | 22.57 | 17.27 | 180 | 600 | 5 | 29.89 | 0.0966 | 2.58 | NAN | NAN | 87.73 | 2.37 | 7.18 | 0.06138151 | 0.3241765 | Fan X 2022
462 | Walnut Shell | 18.64 | 72.22 | 8.03 | 1.11 | 20.26748 | 78.52561 | 1.206915 | 100 | 43.96 | 5.69 | 48.89 | 0.35 | 34.15 | 22.57 | 17.27 | 180 | 700 | 5 | 27.36 | 0.0894 | 3.87 | NAN | NAN | 86.83 | 1.8 | 7.41 | 0.06400438 | 0.2487619 | Fan X 2022
463 | Walnut Shell | 18.64 | 72.22 | 8.03 | 1.11 | 20.26748 | 78.52561 | 1.206915 | 100 | 43.96 | 5.69 | 48.89 | 0.35 | 34.15 | 22.57 | 17.27 | 180 | 800 | 5 | 23.25 | 0.1114 | 4.55 | NAN | NAN | 89.33 | 1.33 | 4.69 | 0.03937647 | 0.1786634 | Fan X 2022
464 | technically hydrolyzed lignin | 23.34 | 65.27 | 7.78 | 3.61 | 25.30904 | 70.7764 | 3.914552 | 100 | 55.54 | 7.1 | 24.97 | 0.26 | 25.5 | NAN | 72.6 | NAN | 500 | NAN | 42.95 | NAN | 7.35 | NAN | NAN | 76.7 | 3.5 | 7.42 | 0.07255541 | 0.547588 | Naydenova I 2023
465 | technically hydrolyzed lignin | 23.34 | 65.27 | 7.78 | 3.61 | 25.30904 | 70.7764 | 3.914552 | 100 | 55.54 | 7.1 | 24.97 | 0.26 | 25.5 | NAN | 72.6 | NAN | 600 | NAN | 40.1 | 0.19 | 8 | NAN | NAN | 83.72 | 2.65 | 1.84 | 0.01648352 | 0.3798376 | Naydenova I 2023
466 | technically hydrolyzed lignin | 23.34 | 65.27 | 7.78 | 3.61 | 25.30904 | 70.7764 | 3.914552 | 100 | 55.54 | 7.1 | 24.97 | 0.26 | 25.5 | NAN | 72.6 | NAN | 700 | NAN | 37.99 | 0.17 | 8.37 | NAN | NAN | 85.39 | 1.64 | 1.12 | 0.009837217 | 0.230472 | Naydenova I 2023
467 | elephant grass | 9.53 | 82.39 | 11.7 | 8.08 | 9.53 | 82.39 | 8.08 | 100 | 38.2 | 5.7 | 54.94 | 1.16 | 34.5 | 38.35 | 27.15 | NAN | 400 | NAN | 37.379 | 0.015 | 23.1 | NAN | 9.9 | 63.86 | 3.81 | 28.46 | 0.3342468 | 0.7159411 | Ferreira S D 2019
468 | elephant grass | 9.53 | 82.39 | 11.7 | 8.08 | 9.53 | 82.39 | 8.08 | 100 | 38.2 | 5.7 | 54.94 | 1.16 | 34.5 | 38.35 | 27.15 | NAN | 500 | NAN | 29.955 | 0.016 | 28.93 | NAN | 9.9 | 74.85 | 2.88 | 20.17 | 0.2021042 | 0.4617234 | Ferreira S D 2019
469 | elephant grass | 9.53 | 82.39 | 11.7 | 8.08 | 9.53 | 82.39 | 8.08 | 100 | 38.2 | 5.7 | 54.94 | 1.16 | 34.5 | 38.35 | 27.15 | NAN | 600 | NAN | 25.536 | 0.016 | 30.31 | NAN | 10 | 82.23 | 2.11 | 13.51 | 0.1232215 | 0.3079168 | Ferreira S D 2019
470 | rawwalnut shell | 19.33 | 71.52 | 7.5 | 1.65 | 20.8973 | 77.31892 | 1.783784 | 100 | 46.653 | 5.804 | 47.543 | 1.649 | NAN | NAN | NAN | NAN | 300 | NAN | 34.93 | NAN | 1.89 | NAN | NAN | 56.57 | 5.265 | 36.624 | 0.4855577 | 1.116846 | Gupta S 2019
471 | rawwalnut shell | 19.33 | 71.52 | 7.5 | 1.65 | 20.8973 | 77.31892 | 1.783784 | 100 | 46.653 | 5.804 | 47.543 | 1.649 | NAN | NAN | NAN | NAN | 400 | NAN | 37.85 | NAN | 2.67 | NAN | NAN | 69.053 | 3.931 | 25.803 | 0.2802521 | 0.6831275 | Gupta S 2019
472 | rawwalnut shell | 19.33 | 71.52 | 7.5 | 1.65 | 20.8973 | 77.31892 | 1.783784 | 100 | 46.653 | 5.804 | 47.543 | 1.649 | NAN | NAN | NAN | NAN | 500 | NAN | 41.68 | NAN | 2.95 | NAN | NAN | 77.969 | 3.217 | 17.693 | 0.1701926 | 0.4951199 | Gupta S 2019
473 | rawwalnut shell | 19.33 | 71.52 | 7.5 | 1.65 | 20.8973 | 77.31892 | 1.783784 | 100 | 46.653 | 5.804 | 47.543 | 1.649 | NAN | NAN | NAN | NAN | 600 | NAN | 40.11 | NAN | 3.4 | NAN | NAN | 81.265 | 2.535 | 16.2 | 0.1495109 | 0.3743309 | Gupta S 2019
474 | peapod peel | 16 | 73.5 | 6.2 | 4.3 | 17.05757 | 78.35821 | 4.584222 | 100 | 41.6 | 5.7 | 47.2 | 1.2 | 69 | 22 | 4 | 30 | 350 | 5 | 22 | NAN | 7.6 | NAN | 8.13 | 65.5 | 2.6 | 23 | 0.2633588 | 0.4763359 | Pradhan S 2024
475 | peapod peel | 16 | 73.5 | 6.2 | 4.3 | 17.05757 | 78.35821 | 4.584222 | 100 | 41.7 | 5.7 | 47.2 | 1.2 | 69 | 22 | 4 | 30 | 450 | 5 | 15 | NAN | 16.6 | NAN | 9.6 | 73.7 | 2.3 | 3 | 0.03052917 | 0.3744912 | Pradhan S 2024
476 | sawdust | 20.56 | 68.46 | 9.65 | 1.33 | 22.75595 | 75.772 | 1.472053 | 100 | 47.4 | 5.91 | 45.27 | 1.3 | NAN | NAN | NAN | NAN | 400 | NAN | 51.85 | NAN | NAN | NAN | 9.3 | 64.55 | 4.66 | 28.91 | 0.3359024 | 0.8663052 | Ahmed A 2020
477 | sawdust | 20.56 | 68.46 | 9.65 | 1.33 | 22.75595 | 75.772 | 1.472053 | 100 | 47.4 | 5.91 | 45.27 | 1.3 | NAN | NAN | NAN | NAN | 500 | NAN | 35.23 | NAN | NAN | NAN | 9.2 | 68.56 | 3.54 | 26.04 | 0.28486 | 0.6196033 | Ahmed A 2020
478 | sawdust | 20.56 | 68.46 | 9.65 | 1.33 | 22.75595 | 75.772 | 1.472053 | 100 | 47.4 | 5.91 | 45.27 | 1.3 | NAN | NAN | NAN | NAN | 600 | NAN | 29.72 | NAN | NAN | NAN | 9.1 | 72.22 | 2.73 | 23.33 | 0.2422805 | 0.453614 | Ahmed A 2020
479 | oil palm trunk | 28.16 | 57.64 | 10.35 | 3.85 | 31.41104 | 64.29448 | 4.294479 | 100 | 42.34 | 5.49 | NAN | 2.62 | NAN | NAN | NAN | 60 | 400 | NAN | 30.95 | NAN | 10.2008 | NAN | 8.99 | 50.58 | 2.14 | NAN | NAN | 0.5077106 | Hassan N 2023
480 | oil palm trunk | 28.16 | 57.64 | 10.35 | 3.85 | 31.41104 | 64.29448 | 4.294479 | 100 | 42.34 | 5.49 | NAN | 2.62 | NAN | NAN | NAN | 120 | 400 | NAN | 30.036 | NAN | 11.08 | NAN | 9.81 | 56.76 | 2.52 | NAN | NAN | 0.5327696 | Hassan N 2023
481 | oil palm trunk | 28.16 | 57.64 | 10.35 | 3.85 | 31.41104 | 64.29448 | 4.294479 | 100 | 42.34 | 5.49 | NAN | 2.62 | NAN | NAN | NAN | 180 | 400 | NAN | 27.564 | 0.00057 | 11.566 | NAN | 9.9 | 66.1 | 2.76 | NAN | NAN | 0.501059 | Hassan N 2023
482 | oil palm trunk | 28.16 | 57.64 | 10.35 | 3.85 | 31.41104 | 64.29448 | 4.294479 | 100 | 42.34 | 5.49 | NAN | 2.62 | NAN | NAN | NAN | 60 | 450 | NAN | 30.036 | NAN | 11.04 | NAN | 9.93 | 73.08 | 2.96 | NAN | NAN | 0.4860427 | Hassan N 2023
483 | oil palm trunk | 28.16 | 57.64 | 10.35 | 3.85 | 31.41104 | 64.29448 | 4.294479 | 100 | 42.34 | 5.49 | NAN | 2.62 | NAN | NAN | NAN | 180 | 450 | NAN | 25.641 | 0.00129 | 11.967 | NAN | 10.04 | 75.84 | 2.69 | NAN | NAN | 0.4256329 | Hassan N 2023
484 | oil palm trunk | 28.16 | 57.64 | 10.35 | 3.85 | 31.41104 | 64.29448 | 4.294479 | 100 | 42.34 | 5.49 | NAN | 2.62 | NAN | NAN | NAN | 60 | 500 | NAN | 26.556 | NAN | 11.887 | NAN | 10.09 | 62.12 | 2.08 | NAN | NAN | 0.401803 | Hassan N 2023
485 | oil palm trunk | 28.16 | 57.64 | 10.35 | 3.85 | 31.41104 | 64.29448 | 4.294479 | 100 | 42.34 | 5.49 | NAN | 2.62 | NAN | NAN | NAN | 180 | 500 | NAN | 19.78 | 0.00048 | 14.457 | NAN | 10.23 | 53.28 | 1.62 | NAN | NAN | 0.3648649 | Hassan N 2023
486 | Gigantochloa levis | 9.636 | 84.89 | 3.753 | 1.719 | 10.01174 | 88.20015 | 1.78603 | 99.99792 | 37.55 | 5.98 | NAN | 2.72 | NAN | NAN | NAN | 120 | 300 | NAN | NAN | 0 | 1.93 | NAN | 5.89 | 55.73 | 3.6 | NAN | NAN | 0.775166 | Abdul Halim N S 2024
487 | Gigantochloa levis | 9.636 | 84.89 | 3.753 | 1.719 | 10.01174 | 88.20015 | 1.78603 | 99.99792 | 37.55 | 5.98 | NAN | 2.72 | NAN | NAN | NAN | 120 | 450 | NAN | NAN | 0.005 | 3.348 | NAN | 6.38 | 70.91 | 2.57 | NAN | NAN | 0.4349175 | Abdul Halim N S 2024
488 | Gigantochloa levis | 9.636 | 84.89 | 3.753 | 1.719 | 10.01174 | 88.20015 | 1.78603 | 99.99792 | 37.55 | 5.98 | NAN | 2.72 | NAN | NAN | NAN | 120 | 600 | NAN | NAN | 0.079 | 3.655 | NAN | 7.97 | 79.9 | 1.84 | NAN | NAN | 0.2763454 | Abdul Halim N S 2024
489 | Melaleuca cajuputi | 9.473 | 86.987 | 2.968 | 0.571 | 9.762759 | 89.64775 | 0.5884657 | 99.99897 | 39.47 | 5.95 | NAN | 2.71 | NAN | NAN | NAN | 120 | 300 | NAN | NAN | 0.004 | 1.025 | NAN | 5.26 | 65.84 | 4.39 | NAN | NAN | 0.8001215 | Abdul Halim N S 2024
490 | Melaleuca cajuputi | 9.473 | 86.987 | 2.968 | 0.571 | 9.762759 | 89.64775 | 0.5884657 | 99.99897 | 39.47 | 5.95 | NAN | 2.71 | NAN | NAN | NAN | 120 | 450 | NAN | NAN | 0.01 | 1.357 | NAN | 6.04 | 74.97 | 3.2 | NAN | NAN | 0.5122049 | Abdul Halim N S 2024
491 | Melaleuca cajuputi | 9.473 | 86.987 | 2.968 | 0.571 | 9.762759 | 89.64775 | 0.5884657 | 99.99897 | 39.47 | 5.95 | NAN | 2.71 | NAN | NAN | NAN | 120 | 600 | NAN | NAN | 0.155 | 1.754 | NAN | 9.05 | 85.09 | 1.78 | NAN | NAN | 0.2510283 | Abdul Halim N S 2024
492 | Pistachio Shell | 12.4 | 86 | NAN | 1.6 | 12.4 | 86 | 1.6 | 100 | 45.93 | 6.04 | 48 | 0.42 | NAN | NAN | NAN | 60 | 250 | 10 | 72.9 | NAN | 2 | NAN | 4.68 | 54.2 | 5.34 | 40 | 0.5535055 | 1.182288 | Komnitsas K 2015
493 | Pistachio Shell | 12.4 | 86 | NAN | 1.6 | 12.4 | 86 | 1.6 | 100 | 45.93 | 6.04 | 48 | 0.42 | NAN | NAN | NAN | 60 | 300 | 10 | 49.9 | NAN | 1.8 | NAN | 4.96 | 66.67 | 4.16 | 29 | 0.3262337 | 0.7487626 | Komnitsas K 2015
494 | Pistachio Shell | 12.4 | 86 | NAN | 1.6 | 12.4 | 86 | 1.6 | 100 | 45.93 | 6.04 | 48 | 0.42 | NAN | NAN | NAN | 60 | 350 | 10 | 31.6 | NAN | 1.7 | NAN | 5.11 | 69.98 | 3.31 | 26 | 0.278651 | 0.5675907 | Komnitsas K 2015
495 | Pistachio Shell | 12.4 | 86 | NAN | 1.6 | 12.4 | 86 | 1.6 | 100 | 45.93 | 6.04 | 48 | 0.42 | NAN | NAN | NAN | 60 | 450 | 10 | 31.4 | NAN | 1.7 | NAN | 6.71 | 75 | 2.84 | 22 | 0.22 | 0.4544 | Komnitsas K 2015
496 | Pistachio Shell | 12.4 | 86 | NAN | 1.6 | 12.4 | 86 | 1.6 | 100 | 45.93 | 6.04 | 48 | 0.42 | NAN | NAN | NAN | 60 | 550 | 10 | 28.4 | NAN | 1.8 | NAN | 7.15 | 77.25 | 2.14 | 20 | 0.1941748 | 0.3324272 | Komnitsas K 2015
497 | Pistachio Shell | 12.4 | 86 | NAN | 1.6 | 12.4 | 86 | 1.6 | 100 | 45.93 | 6.04 | 48 | 0.42 | NAN | NAN | NAN | 60 | 650 | 10 | 26 | NAN | 1.7 | NAN | 8.81 | 79.34 | 1.32 | 19 | 0.1796068 | 0.1996471 | Komnitsas K 2015
498 | food waste digestate | 54 | NAN | NAN | 31.3 | NAN | NAN | NAN | 100 | 37.1 | 5.8 | NAN | 4.3 | NAN | NAN | NAN | 180 | 500 | NAN | 54.5 | 0.031 | 58.9 | NAN | 8.51 | 32.5 | 1 | NAN | NAN | 0.3692308 | Yang C 2023
499 | food waste digestate | 54 | NAN | NAN | 31.3 | NAN | NAN | NAN | 100 | 37.1 | 5.8 | NAN | 4.3 | NAN | NAN | NAN | 180 | 600 | NAN | 46.9 | 0.059 | 60.7 | NAN | 9.19 | 31.8 | 0.7 | NAN | NAN | 0.2641509 | Yang C 2023
500 | food waste digestate | 54 | NAN | NAN | 31.3 | NAN | NAN | NAN | 100 | 37.1 | 5.8 | NAN | 4.3 | NAN | NAN | NAN | 180 | 700 | NAN | 40.6 | 0.07 | 62.6 | NAN | 9.42 | 30.2 | 0.5 | NAN | NAN | 0.1986755 | Yang C 2023
501 | food waste digestate | 54 | NAN | NAN | 31.3 | NAN | NAN | NAN | 100 | 37.1 | 5.8 | NAN | 4.3 | NAN | NAN | NAN | 180 | 800 | NAN | 34.9 | 0.086 | 65.1 | NAN | 9.89 | 29.7 | 0.2 | NAN | NAN | 0.08080808 | Yang C 2023
502 | food waste digestate | 54 | NAN | NAN | 31.3 | NAN | NAN | NAN | 100 | 37.1 | 5.8 | NAN | 4.3 | NAN | NAN | NAN | 180 | 900 | NAN | 32.7 | 0.13 | 72.5 | NAN | 10.21 | 26.4 | 0.2 | NAN | NAN | 0.09090909 | Yang C 2023
503 | food waste digestate | 54 | NAN | NAN | 31.3 | NAN | NAN | NAN | 100 | 37.1 | 5.8 | NAN | 4.3 | NAN | NAN | NAN | 180 | 1000 | NAN | 32.5 | 0.124 | 73 | NAN | 10.25 | 26.3 | 0.1 | NAN | NAN | 0.04562738 | Yang C 2023
504 | rubberwood sawdust | 15.21 | 75.98 | 7.13 | 1.68 | 16.37773 | 81.81329 | 1.80898 | 100 | 47.55 | 6.22 | 45.91 | 0.32 | 56.91 | 15.21 | 17.44 | 45 | 500 | NAN | 25.45 | NAN | 7.14 | NAN | NAN | 76.65 | 2.71 | 20.21 | 0.1977495 | 0.4242661 | Shrivastava P 2021
505 | rubberwood sawdust | 15.21 | 75.98 | 7.13 | 1.68 | 16.37773 | 81.81329 | 1.80898 | 100 | 47.55 | 6.22 | 45.91 | 0.32 | 56.91 | 15.21 | 17.44 | 45 | 550 | NAN | 23.99 | NAN | 7.2 | NAN | NAN | 78.59 | 3.3 | 17.63 | 0.1682466 | 0.5038809 | Shrivastava P 2021
506 | rubberwood sawdust | 15.21 | 75.98 | 7.13 | 1.68 | 16.37773 | 81.81329 | 1.80898 | 100 | 47.55 | 6.22 | 45.91 | 0.32 | 56.91 | 15.21 | 17.44 | 45 | 600 | NAN | 23.88 | NAN | 6.89 | NAN | NAN | 80.19 | 2.09 | 17.35 | 0.1622709 | 0.3127572 | Shrivastava P 2021
507 | oil palm trunk | 15.42 | 71.14 | 7.06 | 6.38 | 16.59135 | 76.54401 | 6.864644 | 100 | 45.79 | 6.15 | 46.33 | 1.47 | 47.81 | 23.19 | 9.52 | 45 | 500 | NAN | 26.86 | NAN | 11.44 | NAN | NAN | 77.53 | 3.45 | 18.63 | 0.1802206 | 0.5339868 | Shrivastava P 2021
508 | oil palm trunk | 15.42 | 71.14 | 7.06 | 6.38 | 16.59135 | 76.54401 | 6.864644 | 100 | 45.79 | 6.15 | 46.33 | 1.47 | 47.81 | 23.19 | 9.52 | 45 | 550 | NAN | 25.17 | NAN | 11.03 | NAN | NAN | 79.35 | 1.87 | 16.65 | 0.1573724 | 0.2827977 | Shrivastava P 2021
509 | oil palm trunk | 15.42 | 71.14 | 7.06 | 6.38 | 16.59135 | 76.54401 | 6.864644 | 100 | 45.79 | 6.15 | 46.33 | 1.47 | 47.81 | 23.19 | 9.52 | 45 | 600 | NAN | 23.9 | NAN | 11.29 | NAN | NAN | 82.02 | 1.59 | 14.22 | 0.1300293 | 0.2326262 | Shrivastava P 2021
510 | oil palm fronds | 16.68 | 71.6 | 6.48 | 5.24 | 17.83576 | 76.56116 | 5.60308 | 100 | 44.95 | 5.89 | 48.71 | 0.4 | 48.56 | 22.41 | 13.15 | 45 | 500 | NAN | 25.916 | NAN | 7.31 | NAN | NAN | 75.07 | 2.41 | 22 | 0.2197949 | 0.3852404 | Shrivastava P 2021
511 | oil palm fronds | 16.68 | 71.6 | 6.48 | 5.24 | 17.83576 | 76.56116 | 5.60308 | 100 | 44.95 | 5.89 | 48.71 | 0.4 | 48.56 | 22.41 | 13.15 | 45 | 550 | NAN | 23.65 | NAN | 8.02 | NAN | NAN | 76.41 | 1.8 | 21.31 | 0.2091676 | 0.2826855 | Shrivastava P 2021
512 | oil palm fronds | 16.68 | 71.6 | 6.48 | 5.24 | 17.83576 | 76.56116 | 5.60308 | 100 | 44.95 | 5.89 | 48.71 | 0.4 | 48.56 | 22.41 | 13.15 | 45 | 600 | NAN | 21.987 | NAN | 8.88 | NAN | NAN | 78.34 | 1.91 | 19.19 | 0.1837184 | 0.2925708 | Shrivastava P 2021
513 | Peapod | 18 | 78 | 7 | 4 | 18 | 78 | 4 | 100 | 39.32 | 4.75 | 53.3 | 2.4 | 45 | 41 | 3 | 60 | 200 | NAN | 50.506 | NAN | NAN | NAN | NAN | NAN | NAN | NAN | NAN | NAN | Stella Mary G 2016
514 | Peapod | 18 | 78 | 7 | 4 | 18 | 78 | 4 | 100 | 39.32 | 4.75 | 53.3 | 2.4 | 45 | 41 | 3 | 60 | 300 | NAN | 21.17 | NAN | NAN | NAN | NAN | NAN | NAN | NAN | NAN | NAN | Stella Mary G 2016
515 | Peapod | 18 | 78 | 7 | 4 | 18 | 78 | 4 | 100 | 39.32 | 4.75 | 53.3 | 2.4 | 45 | 41 | 3 | 60 | 400 | NAN | 8.73 | NAN | NAN | NAN | NAN | NAN | NAN | NAN | NAN | NAN | Stella Mary G 2016
516 | Peapod | 18 | 78 | 7 | 4 | 18 | 78 | 4 | 100 | 39.32 | 4.75 | 53.3 | 2.4 | 45 | 41 | 3 | 60 | 500 | NAN | 3.89 | NAN | NAN | NAN | NAN | NAN | NAN | NAN | NAN | NAN | Stella Mary G 2016
517 | Peapod | 18 | 78 | 7 | 4 | 18 | 78 | 4 | 100 | 39.32 | 4.75 | 53.3 | 2.4 | 45 | 41 | 3 | 60 | 600 | NAN | 2.56 | NAN | NAN | NAN | NAN | NAN | NAN | NAN | NAN | NAN | Stella Mary G 2016
518 | Cauliflower leaves | 34.66 | 48.17 | 9 | 17.17 | 34.66 | 48.17 | 17.17 | 100 | 31.8 | 3.2 | 59.4 | 4.01 | 40 | 50 | 8 | 60 | 200 | NAN | 53.544 | NAN | NAN | NAN | NAN | NAN | NAN | NAN | NAN | NAN | Stella Mary G 2016
519 | Cauliflower leaves | 34.66 | 48.17 | 9 | 17.17 | 34.66 | 48.17 | 17.17 | 100 | 31.8 | 3.2 | 59.4 | 4.01 | 40 | 50 | 8 | 60 | 300 | NAN | 29.99 | NAN | NAN | NAN | NAN | NAN | NAN | NAN | NAN | NAN | Stella Mary G 2016
520 | Cauliflower leaves | 34.66 | 48.17 | 9 | 17.17 | 34.66 | 48.17 | 17.17 | 100 | 31.8 | 3.2 | 59.4 | 4.01 | 40 | 50 | 8 | 60 | 400 | NAN | 28.575 | NAN | NAN | NAN | NAN | NAN | NAN | NAN | NAN | NAN | Stella Mary G 2016
521 | Cauliflower leaves | 34.66 | 48.17 | 9 | 17.17 | 34.66 | 48.17 | 17.17 | 100 | 31.8 | 3.2 | 59.4 | 4.01 | 40 | 50 | 8 | 60 | 500 | NAN | 14.05 | NAN | NAN | NAN | NAN | NAN | NAN | NAN | NAN | NAN | Stella Mary G 2016
522 | Orangepeel | 24.1 | 70 | 13 | 5.9 | 24.1 | 70 | 5.9 | 100 | 40.43 | 4.83 | 52.9 | 1.56 | 54.1 | 49 | 12 | 60 | 200 | NAN | 52.594 | NAN | NAN | NAN | NAN | NAN | NAN | NAN | NAN | NAN | Stella Mary G 2016
523 | Orangepeel | 24.1 | 70 | 13 | 5.9 | 24.1 | 70 | 5.9 | 100 | 40.43 | 4.83 | 52.9 | 1.56 | 54.1 | 49 | 12 | 60 | 300 | NAN | 24.493 | NAN | NAN | NAN | NAN | NAN | NAN | NAN | NAN | NAN | Stella Mary G 2016
524 | Orangepeel | 24.1 | 70 | 13 | 5.9 | 24.1 | 70 | 5.9 | 100 | 40.43 | 4.83 | 52.9 | 1.56 | 54.1 | 49 | 12 | 60 | 400 | NAN | 19.556 | NAN | NAN | NAN | NAN | NAN | NAN | NAN | NAN | NAN | Stella Mary G 2016
525 | Orangepeel | 24.1 | 70 | 13 | 5.9 | 24.1 | 70 | 5.9 | 100 | 40.43 | 4.83 | 52.9 | 1.56 | 54.1 | 49 | 12 | 60 | 500 | NAN | 17.658 | NAN | NAN | NAN | NAN | NAN | NAN | NAN | NAN | NAN | Stella Mary G 2016
526 | Orangepeel | 24.1 | 70 | 13 | 5.9 | 24.1 | 70 | 5.9 | 100 | 40.43 | 4.83 | 52.9 | 1.56 | 54.1 | 49 | 12 | 60 | 600 | NAN | 11.012 | NAN | NAN | NAN | NAN | NAN | NAN | NAN | NAN | NAN | Stella Mary G 2016
527 | Sludge | 5.78 | 32.88 | NAN | 61.34 | 5.78 | 32.88 | 61.34 | 100 | 19.68 | 3.33 | NAN | 2.99 | NAN | NAN | NAN | 60 | 300 | 10 | 77.35 | NAN | NAN | NAN | NAN | 15.14 | 1.69 | NAN | NAN | 1.339498 | Guo S 2021
528 | Sludge | 5.78 | 32.88 | NAN | 61.34 | 5.78 | 32.88 | 61.34 | 100 | 19.68 | 3.33 | NAN | 2.99 | NAN | NAN | NAN | 60 | 400 | 10 | 70.15 | NAN | NAN | NAN | NAN | 11.47 | 1.03 | NAN | NAN | 1.077594 | Guo S 2021
529 | Sludge | 5.78 | 32.88 | NAN | 61.34 | 5.78 | 32.88 | 61.34 | 100 | 19.68 | 3.33 | NAN | 2.99 | NAN | NAN | NAN | 60 | 500 | 10 | 68.13 | NAN | NAN | NAN | NAN | 10.35 | 0.71 | NAN | NAN | 0.8231884 | Guo S 2021
530 | Sludge | 5.78 | 32.88 | NAN | 61.34 | 5.78 | 32.88 | 61.34 | 100 | 19.68 | 3.33 | NAN | 2.99 | NAN | NAN | NAN | 60 | 600 | 10 | 66.13 | NAN | NAN | NAN | NAN | 9.99 | 0.46 | NAN | NAN | 0.5525526 | Guo S 2021
531 | Sludge | 5.78 | 32.88 | NAN | 61.34 | 5.78 | 32.88 | 61.34 | 100 | 19.68 | 3.33 | NAN | 2.99 | NAN | NAN | NAN | 60 | 700 | 10 | 64.59 | NAN | NAN | NAN | NAN | 9.33 | 0.26 | NAN | NAN | 0.3344051 | Guo S 2021
532 | molded pinewood sawdust | 16.33 | 83.22 | NAN | 0.45 | 16.33 | 83.22 | 0.45 | 100 | 48.44 | 6.28 | 44.09 | 0.14 | NAN | NAN | NAN | NAN | 400 | 5 | NAN | NAN | 1.82 | NAN | NAN | 75.39 | 3.78 | 18.22 | 0.1812575 | 0.6016713 | Li A 2016
533 | molded pinewood sawdust | 16.33 | 83.22 | NAN | 0.45 | 16.33 | 83.22 | 0.45 | 100 | 48.44 | 6.28 | 44.09 | 0.14 | NAN | NAN | NAN | NAN | 500 | 5 | NAN | NAN | 2.68 | NAN | NAN | 81.85 | 2.99 | 9.71 | 0.08897373 | 0.4383629 | Li A 2016
534 | molded pinewood sawdust | 16.33 | 83.22 | NAN | 0.45 | 16.33 | 83.22 | 0.45 | 100 | 48.44 | 6.28 | 44.09 | 0.14 | NAN | NAN | NAN | NAN | 600 | 5 | NAN | NAN | 3.19 | NAN | NAN | 86.75 | 2.16 | 4.41 | 0.0381268 | 0.2987896 | Li A 2016
535 | molded pinewood sawdust | 16.33 | 83.22 | NAN | 0.45 | 16.33 | 83.22 | 0.45 | 100 | 48.44 | 6.28 | 44.09 | 0.14 | NAN | NAN | NAN | NAN | 700 | 5 | NAN | NAN | 3.52 | NAN | NAN | 88.35 | 1.46 | 3.57 | 0.0303056 | 0.1983022 | Li A 2016
536 | molded pinewood sawdust | 16.33 | 83.22 | NAN | 0.45 | 16.33 | 83.22 | 0.45 | 100 | 48.44 | 6.28 | 44.09 | 0.14 | NAN | NAN | NAN | NAN | 400 | 10 | NAN | NAN | 2.44 | NAN | NAN | 75.15 | 3.96 | 17.54 | 0.1750499 | 0.6323353 | Li A 2016
537 | molded pinewood sawdust | 16.33 | 83.22 | NAN | 0.45 | 16.33 | 83.22 | 0.45 | 100 | 48.44 | 6.28 | 44.09 | 0.14 | NAN | NAN | NAN | NAN | 500 | 10 | NAN | NAN | 2.89 | NAN | NAN | 84 | 3.22 | 9.21 | 0.08223214 | 0.46 | Li A 2016
538 | molded pinewood sawdust | 16.33 | 83.22 | NAN | 0.45 | 16.33 | 83.22 | 0.45 | 100 | 48.44 | 6.28 | 44.09 | 0.14 | NAN | NAN | NAN | NAN | 600 | 10 | NAN | NAN | 3.45 | NAN | NAN | 84.9 | 2.18 | 8.78 | 0.07756184 | 0.3081272 | Li A 2016
539 | molded pinewood sawdust | 16.33 | 83.22 | NAN | 0.45 | 16.33 | 83.22 | 0.45 | 100 | 48.44 | 6.28 | 44.09 | 0.14 | NAN | NAN | NAN | NAN | 700 | 10 | NAN | NAN | 3.83 | NAN | NAN | 88.28 | 1.36 | 6.08 | 0.05165383 | 0.1848663 | Li A 2016
540 | molded pinewood sawdust | 16.33 | 83.22 | NAN | 0.45 | 16.33 | 83.22 | 0.45 | 100 | 48.44 | 6.28 | 44.09 | 0.14 | NAN | NAN | NAN | NAN | 400 | 15 | NAN | NAN | 3.18 | NAN | NAN | 77.13 | 3.64 | 15.26 | 0.1483858 | 0.5663166 | Li A 2016
541 | molded pinewood sawdust | 16.33 | 83.22 | NAN | 0.45 | 16.33 | 83.22 | 0.45 | 100 | 48.44 | 6.28 | 44.09 | 0.14 | NAN | NAN | NAN | NAN | 500 | 15 | NAN | NAN | 3.62 | NAN | NAN | 82.88 | 3.03 | 9.65 | 0.08732505 | 0.4387066 | Li A 2016
542 | molded pinewood sawdust | 16.33 | 83.22 | NAN | 0.45 | 16.33 | 83.22 | 0.45 | 100 | 48.44 | 6.28 | 44.09 | 0.14 | NAN | NAN | NAN | NAN | 600 | 15 | NAN | NAN | 3.93 | NAN | NAN | 87.88 | 2.12 | 5.45 | 0.04651229 | 0.2894857 | Li A 2016
543 | molded pinewood sawdust | 16.33 | 83.22 | NAN | 0.45 | 16.33 | 83.22 | 0.45 | 100 | 48.44 | 6.28 | 44.09 | 0.14 | NAN | NAN | NAN | NAN | 700 | 15 | NAN | NAN | 4.13 | NAN | NAN | 89.7 | 1.31 | 4.4 | 0.0367893 | 0.1752508 | Li A 2016
544 | pinewood sawdust | 15.64 | 84.01 | NAN | 0.35 | 15.64 | 84.01 | 0.35 | 100 | 47.73 | 6.52 | 44.42 | 0.36 | NAN | NAN | NAN | NAN | 400 | 10 | NAN | NAN | 1.63 | NAN | NAN | 76.98 | 3.76 | 16.69 | 0.1626072 | 0.5861263 | Li A 2016
545 | pinewood sawdust | 15.64 | 84.01 | NAN | 0.35 | 15.64 | 84.01 | 0.35 | 100 | 47.73 | 6.52 | 44.42 | 0.36 | NAN | NAN | NAN | NAN | 500 | 10 | NAN | NAN | 1.7 | NAN | NAN | 84.03 | 2.99 | 10.28 | 0.09175295 | 0.4269904 | Li A 2016
546 | pinewood sawdust | 15.64 | 84.01 | NAN | 0.35 | 15.64 | 84.01 | 0.35 | 100 | 47.73 | 6.52 | 44.42 | 0.36 | NAN | NAN | NAN | NAN | 600 | 10 | NAN | NAN | 1.76 | NAN | NAN | 90.87 | 2.29 | 3.87 | 0.03194123 | 0.30241 | Li A 2016
547 | pinewood sawdust | 15.64 | 84.01 | NAN | 0.35 | 15.64 | 84.01 | 0.35 | 100 | 47.73 | 6.52 | 44.42 | 0.36 | NAN | NAN | NAN | NAN | 700 | 10 | NAN | NAN | 1.92 | NAN | NAN | 92.06 | 1.89 | 2.81 | 0.02289268 | 0.2463611 | Li A 2016